## Plates
DIPPING NO. | SECTION | THICKNESS (MM) | JIG WT (KG) | ACID CONC (%) | PICKLING TIME (MIN) | FLUX DIPPING TIME (SEC) | DRYER HOLDING TIME (MIN) | ZINC BATH TEMP. (C°) | IMMERSION TIME (SEC) | REQUIRED COATING (µm) | TOP COATING (µm) |  |  | Avg Top Coating (µm) | MIDDLE COATING (µm) |  |  | Avg Middle Coating (µm) | BOTTOM COATING (µm) |  |  | Avg Bottom Coating (µm)
1 | PLATE 8MM | 8 | 1116 | 19.2 | 14 | 48 | 13 | 460 | 190 | 85 | 102 | 107 | 110 | 106.3333 | 113 | 114 | 116 | 114.3333 | 120 | 118 | 119 | 119
2 | PLATE 8MM | 8 | 1116 | 15.5 | 18 | 85 | 13 | 458.5721 | 195 | 85 | 99 | 98 | 105 | 100.6667 | 108 | 110 | 111 | 109.6667 | 118 | 115 | 117 | 116.6667
3 | PLATE 10MM | 10 | 779 | 9 | 25 | 50 | 14 | 459.1477 | 145 | 85 | 107 | 110 | 113 | 110 | 114 | 116 | 119 | 116.3333 | 123 | 121 | 126 | 123.3333
4 | PLATE 10MM | 10 | 780 | 9 | 25 | 55 | 14 | 460.3176 | 145 | 85 | 104 | 105 | 108 | 105.6667 | 110 | 111 | 118 | 113 | 122 | 123 | 125 | 123.3333
5 | PLATE 8MM | 8 | 1116 | 15.5 | 19 | 40 | 12 | 461.215 | 188 | 85 | 96 | 94 | 96 | 95.33333 | 98 | 99 | 104 | 100.3333 | 108 | 110 | 109 | 109
6 | PLATE 8MM | 8 | 1116 | 19.2 | 15 | 50 | 11 | 459.6729 | 190 | 85 | 97 | 99 | 100 | 98.66667 | 101 | 107 | 110 | 106 | 115 | 117 | 120 | 117.3333
7 | PLATE 10MM | 10 | 1247 | 9 | 24 | 52 | 11 | 460.4778 | 149 | 85 | 110 | 109 | 108 | 109 | 112 | 115 | 116 | 114.3333 | 120 | 118 | 121 | 119.6667
8 | PLATE 14MM | 14 | 1205 | 15.5 | 18 | 45 | 12 | 460.0811 | 240 | 85 | 120 | 121 | 123 | 121.3333 | 130 | 131 | 128 | 129.6667 | 138 | 137 | 140 | 138.3333
9 | PLATE 8MM | 8 | 1116 | 9 | 20 | 40 | 14 | 460.879 | 148 | 85 | 97 | 99 | 102 | 99.33333 | 108 | 109 | 111 | 109.3333 | 115 | 116 | 118 | 116.3333
10 | PLATE 8MM | 8 | 1116 | 19.2 | 14 | 50 | 12 | 458.6173 | 146 | 85 | 96 | 94 | 99 | 96.33333 | 105 | 103 | 104 | 104 | 112 | 114 | 120 | 115.3333
11 | PLATE 20MM | 20 | 1380 | 15.5 | 18 | 52 | 11 | 460.7247 | 138 | 85 | 110 | 115 | 117 | 114 | 120 | 118 | 122 | 120 | 123 | 126 | 128 | 125.6667
12 | PLATE 8MM | 8 | 1116 | 19.2 | 15 | 45 | 11 | 460 | 144 | 85 | 99 | 102 | 105 | 102 | 108 | 110 | 112 | 110 | 118 | 113 | 117 | 116
13 | PLATE 14MM | 14 | 1500 | 19.2 | 15 | 85 | 13 | 460.6193 | 154 | 86 | 120 | 121 | 123 | 121.3333 | 128 | 129 | 127 | 128 | 132 | 134 | 135 | 133.6667
14 | PLATE 6MM | 6 | 1916 | 15.5 | 17 | 48 | 12 | 460 | 145 | 86 | 97 | 95 | 99 | 97 | 101 | 103 | 104 | 102.6667 | 106 | 110 | 108 | 108
15 | PLATE 16MM | 16 | 1072 | 19.2 | 15 | 85 | 14 | 460.9785 | 140 | 86 | 102 | 103 | 100 | 101.6667 | 101 | 107 | 110 | 106 | 115 | 117 | 116 | 116
16 | PLATE 16MM | 16 | 1072 | 9 | 24 | 50 | 13 | 460.2262 | 142 | 86 | 105 | 104 | 108 | 105.6667 | 112 | 110 | 111 | 111 | 113 | 115 | 117 | 115
17 | PLATE 12MM | 12 | 1072 | 15.5 | 18 | 55 | 12 | 458.7964 | 242 | 86 | 97 | 99 | 100 | 98.66667 | 101 | 107 | 110 | 106 | 115 | 117 | 120 | 117.3333
18 | PLATE 10MM | 10 | 1597 | 19.2 | 14 | 40 | 13 | 458.5623 | 240 | 87 | 105 | 106 | 109 | 106.6667 | 114 | 113 | 116 | 114.3333 | 118 | 121 | 122 | 120.3333
19 | PLATE 12MM | 12 | 1381 | 9 | 24 | 50 | 12 | 460.734 | 241 | 87 | 105 | 107 | 109 | 107 | 115 | 117 | 118 | 116.6667 | 120 | 122 | 121 | 121
20 | PLATE 12MM | 12 | 1500 | 15.5 | 18 | 45 | 14 | 460.9692 | 244 | 87 | 107 | 109 | 113 | 109.6667 | 114 | 116 | 119 | 116.3333 | 123 | 121 | 126 | 123.3333
21 | PLATE 12MM | 12 | 1500 | 19.2 | 14 | 48 | 14 | 460 | 243 | 87 | 104 | 106 | 108 | 106 | 110 | 111 | 118 | 113 | 122 | 123 | 125 | 123.3333
22 | PLATE 10MM | 10 | 1344 | 9 | 23 | 85 | 12 | 460 | 244 | 87 | 108 | 107 | 110 | 108.3333 | 112 | 115 | 117 | 114.6667 | 120 | 122 | 124 | 122
23 | PLATE 10MM | 10 | 1506 | 19.2 | 13 | 50 | 12 | 460 | 223 | 87 | 106 | 109 | 110 | 108.3333 | 116 | 118 | 119 | 117.6667 | 121 | 124 | 125 | 123.3333
24 | PLATE 10MM | 10 | 1506 | 15.5 | 18 | 52 | 13 | 460.3971 | 243 | 87 | 107 | 109 | 111 | 109 | 113 | 119 | 117 | 116.3333 | 123 | 125 | 121 | 123
25 | PLATE 10MM | 10 | 1506 | 19.2 | 13 | 45 | 12 | 458.7029 | 244 | 87 | 108 | 110 | 112 | 110 | 115 | 117 | 119 | 117 | 124 | 126 | 128 | 126
26 | PLATE 10MM | 10 | 1506 | 15.5 | 18 | 48 | 13 | 460.4533 | 244 | 87 | 108 | 110 | 112 | 110 | 117 | 120 | 119 | 118.6667 | 126 | 124 | 121 | 123.6667
27 | PLATE 12MM | 12 | 1546 | 19.2 | 14 | 85 | 12 | 459.4073 | 245 | 87 | 107 | 111 | 109 | 109 | 115 | 118 | 116 | 116.3333 | 128 | 122 | 125 | 125
28 | PLATE 10MM | 10 | 1506 | 15.5 | 18 | 85 | 14 | 460.4907 | 246 | 87 | 111 | 112 | 110 | 111 | 116 | 117 | 119 | 117.3333 | 121 | 128 | 126 | 125
29 | PLATE 12MM | 12 | 1666 | 19.2 | 14 | 52 | 13 | 460 | 244 | 87 | 108 | 110 | 112 | 110 | 119 | 120 | 118 | 119 | 122 | 124 | 128 | 124.6667
30 | PLATE 6 MM | 6 | 1036 | 13.5 | 19 | 55 | 11 | 460 | 210 | 87 | 97 | 99 | 100 | 98.66667 | 101 | 107 | 110 | 106 | 115 | 117 | 120 | 117.3333
31 | PLATE 10 MM | 10 | 1028 | 13.5 | 17 | 85 | 13 | 460 | 212 | 98 | 97 | 99 | 100 | 98.66667 | 101 | 107 | 110 | 106 | 115 | 117 | 120 | 117.3333
32 | PLATE 16 MM | 16 | 1833 | 17.9 | 15 | 40 | 13 | 460.734 | 244 | 98 | 107 | 110 | 113 | 110 | 114 | 116 | 119 | 116.3333 | 123 | 121 | 126 | 123.3333
33 | PLATE 6 MM | 6 | 722 | 5 | 24 | 45 | 13 | 460.7199 | 243 | 98 | 107 | 111 | 114 | 110.6667 | 120 | 116 | 119 | 118.3333 | 123 | 121 | 126 | 123.3333
34 | PLATE 8 MM | 8 | 1743 | 13.5 | 20 | 85 | 13 | 462.6776 | 245 | 98 | 110 | 103 | 108 | 107 | 120 | 117 | 119 | 118.6667 | 121 | 124 | 130 | 125
35 | PLATE 16 MM | 16 | 1785 | 13.5 | 19 | 60 | 8 | 460.3561 | 243 | 98 | 120 | 121 | 123 | 121.3333 | 128 | 129 | 127 | 128 | 132 | 134 | 135 | 133.6667
36 | PLATE 16 MM | 16 | 1785 | 17.9 | 16 | 50 | 12 | 459.3218 | 244 | 98 | 105 | 106 | 109 | 106.6667 | 114 | 113 | 116 | 114.3333 | 118 | 121 | 122 | 120.3333
37 | PLATE 6 MM | 6 | 1020 | 17.9 | 14 | 50 | 13 | 461.6291 | 243 | 100 | 110 | 115 | 117 | 114 | 120 | 118 | 122 | 120 | 123 | 126 | 128 | 125.6667
38 | PLATE 6 MM | 6 | 1366 | 13.5 | 18 | 55 | 14 | 459.7427 | 240 | 100 | 110 | 103 | 108 | 107 | 120 | 117 | 119 | 118.6667 | 121 | 124 | 130 | 125
39 | PLATE 10 MM | 10 | 673 | 8.2 | 24 | 40 | 8 | 464 | 150 | 100 | 99 | 97 | 100 | 98.66667 | 110 | 107 | 101 | 106 | 120 | 115 | 117 | 117.3333
40 | PLATE 10 MM | 10 | 1200 | 13.8 | 24 | 42 | 10 | 462 | 198 | 100 | 106 | 109 | 110 | 108.3333 | 114 | 117 | 115 | 115.3333 | 118 | 122 | 124 | 121.3333
41 | PLATE 8 MM | 8 | 840 | 18.1 | 17 | 45 | 8 | 463 | 149 | 100 | 92 | 98 | 96 | 95.33333 | 100 | 99 | 98 | 99 | 110 | 104 | 105 | 106.3333
42 | PLATE 14 MM | 14 | 1200 | 13.8 | 23 | 42 | 10 | 462 | 146 | 100 | 98 | 99 | 100 | 99 | 102 | 101 | 104 | 102.3333 | 108 | 109 | 110 | 109
43 | PLATE 10 MM | 10 | 978 | 13.8 | 23 | 40 | 8 | 463 | 149 | 100 | 97 | 99 | 98 | 98 | 101 | 104 | 100 | 101.6667 | 109 | 107 | 112 | 109.3333
44 | PLATE 8 MM | 8 | 873 | 13.8 | 25 | 45 | 8 | 465 | 151 | 100 | 99 | 100 | 102 | 100.3333 | 103 | 106 | 105 | 104.6667 | 109 | 110 | 111 | 110
45 | PLATE 10 MM | 10 | 1481 | 18.1 | 18 | 33 | 7 | 463 | 238 | 100 | 99 | 104 | 106 | 103 | 108 | 111 | 110 | 109.6667 | 122 | 118 | 123 | 121
46 | PLATE 10 MM | 10 | 1278 | 18.1 | 19 | 40 | 9 | 461 | 236 | 100 | 101 | 106 | 108 | 105 | 108 | 117 | 114 | 113 | 124 | 116 | 125 | 121.6667
47 | PLATE 10 MM | 10 | 1295 | 13.8 | 22 | 38 | 10 | 463 | 232 | 100 | 103 | 108 | 110 | 107 | 108 | 119 | 118 | 115 | 122 | 121 | 127 | 123.3333
48 | PLATE 10 MM | 10 | 1275 | 13.8 | 23 | 48 | 8 | 463 | 233 | 100 | 103 | 108 | 110 | 107 | 112 | 117 | 115 | 114.6667 | 124 | 119 | 126 | 123
49 | PLATE 10 MM | 10 | 1275 | 18.1 | 21 | 35 | 7 | 463 | 230 | 100 | 103 | 108 | 110 | 107 | 111 | 115 | 116 | 114 | 120 | 118 | 122 | 120
50 | PLATE 18 MM | 18 | 1872 | 13.8 | 23 | 40 | 9 | 464 | 229 | 100 | 108 | 110 | 114 | 110.6667 | 117 | 115 | 118 | 116.6667 | 122 | 124 | 127 | 124.3333
51 | PLATE 16 MM | 16 | 1640 | 16.7 | 23 | 40 | 8 | 460 | 235 | 100 | 109 | 111 | 114 | 111.3333 | 120 | 117 | 119 | 118.6667 | 123 | 121 | 124 | 122.6667
52 | PLATE 16 MM | 16 | 1520 | 16.7 | 23 | 35 | 4 | 462 | 234 | 100 | 108 | 110 | 115 | 111 | 117 | 120 | 118 | 118.3333 | 122 | 123 | 126 | 123.6667
53 | PLATE 28 MM | 28 | 1266 | 7.3 | 26 | 48 | 10 | 464 | 150 | 100 | 103 | 102 | 100 | 101.6667 | 110 | 107 | 101 | 106 | 116 | 115 | 117 | 116
54 | PLATE 28 MM | 28 | 1541 | 16.7 | 21 | 43 | 7 | 462 | 148 | 100 | 99 | 97 | 100 | 98.66667 | 110 | 107 | 101 | 106 | 120 | 115 | 117 | 117.3333
55 | PLATE 8 MM | 8 | 1206 | 16.7 | 21 | 30 | 9 | 461 | 150 | 100 | 100 | 99 | 101 | 100 | 105 | 103 | 106 | 104.6667 | 109 | 112 | 110 | 110.3333
56 | PLATE 8 MM | 8 | 1268 | 16.7 | 21 | 48 | 8 | 464 | 149 | 100 | 101 | 99 | 98 | 99.33333 | 102 | 104 | 107 | 104.3333 | 111 | 110 | 109 | 110
57 | PLATE 10 MM | 10 | 600 | 16.7 | 21 | 43 | 9 | 461 | 231 | 100 | 104 | 107 | 110 | 107 | 115 | 117 | 116 | 116 | 120 | 122 | 125 | 122.3333
58 | PLATE 8 MM | 8 | 886 | 16.7 | 20 | 30 | 10 | 464 | 147 | 100 | 98 | 100 | 99 | 99 | 103 | 102 | 104 | 103 | 110 | 111 | 108 | 109.6667
59 | PLATE 14 MM | 14 | 1298 | 11.3 | 24 | 40 | 9 | 462 | 148 | 100 | 99 | 101 | 98 | 99.33333 | 104 | 103 | 105 | 104 | 112 | 109 | 110 | 110.3333
60 | PLATE 20 MM | 20 | 1226 | 16.7 | 22 | 45 | 10 | 465 | 149 | 100 | 101 | 98 | 105 | 101.3333 | 111 | 108 | 105 | 108 | 117 | 114 | 120 | 117
61 | PLATE 16 MM | 16 | 936 | 11.3 | 25 | 40 | 8 | 464 | 230 | 100 | 107 | 109 | 108 | 108 | 112 | 115 | 116 | 114.3333 | 120 | 118 | 121 | 119.6667
62 | PLATE 18 MM | 18 | 1276 | 11.3 | 24 | 42 | 8 | 465 | 229 | 100 | 113 | 115 | 117 | 115 | 120 | 118 | 122 | 120 | 123 | 126 | 129 | 126
63 | PLATE 16 MM | 16 | 873 | 11.3 | 23 | 43 | 8 | 462 | 231 | 100 | 105 | 107 | 110 | 107.3333 | 114 | 118 | 116 | 116 | 124 | 123 | 126 | 124.3333
64 | PLATE 20 MM | 20 | 1876 | 16.7 | 23 | 33 | 10 | 463 | 232 | 100 | 108 | 110 | 111 | 109.6667 | 116 | 119 | 118 | 117.6667 | 120 | 122 | 125 | 122.3333
65 | PLATE 6 MM | 6 | 600 | 15 | 21 | 40 | 8 | 460 | 150 | 100 | 97 | 98 | 96 | 97 | 100 | 99 | 98 | 99 | 110 | 104 | 108 | 107.3333
66 | PLATE 16 MM | 16 | 1860 | 15 | 22 | 35 | 9 | 465 | 230 | 100 | 108 | 110 | 115 | 111 | 119 | 121 | 118 | 119.3333 | 122 | 123 | 126 | 123.6667
67 | PLATE 8 MM | 8 | 1100 | 17.3 | 21 | 33 | 8 | 463 | 145 | 100 | 96 | 99 | 100 | 98.33333 | 105 | 102 | 106 | 104.3333 | 112 | 110 | 108 | 110
68 | PLATE 16 MM | 16 | 1275 | 10 | 25 | 40 | 7 | 464 | 228 | 100 | 105 | 108 | 110 | 107.6667 | 112 | 115 | 117 | 114.6667 | 120 | 122 | 125 | 122.3333
69 | PLATE 6 MM | 6 | 718 | 17.3 | 22 | 45 | 8 | 464 | 143 | 100 | 99 | 102 | 97 | 99.33333 | 103 | 106 | 105 | 104.6667 | 111 | 109 | 107 | 109
70 | PLATE 16 MM | 16 | 1277 | 10 | 24 | 39 | 10 | 464 | 234 | 100 | 107 | 109 | 111 | 109 | 113 | 119 | 117 | 116.3333 | 123 | 125 | 128 | 125.3333
71 | PLATE 14MM | 14 | 1176 | 17.3 | 19 | 48 | 9 | 463 | 235 | 100 | 110 | 112 | 110 | 110.6667 | 116 | 117 | 119 | 117.3333 | 121 | 128 | 131 | 126.6667
72 | PLATE 14MM | 14 | 976 | 15 | 23 | 30 | 9 | 464 | 230 | 100 | 108 | 110 | 111 | 109.6667 | 117 | 115 | 119 | 117 | 130 | 128 | 131 | 129.6667
73 | PLATE 14MM | 14 | 975 | 17.3 | 20 | 40 | 10 | 464 | 227 | 100 | 108 | 110 | 109 | 109 | 118 | 117 | 119 | 118 | 123 | 124 | 127 | 124.6667
74 | PLATE 16 MM | 16 | 1227 | 10 | 25 | 32 | 9 | 464 | 232 | 100 | 109 | 111 | 114 | 111.3333 | 120 | 116 | 119 | 118.3333 | 123 | 121 | 124 | 122.6667
75 | PLATE 6 MM | 6 | 875 | 17.3 | 19 | 45 | 8 | 462 | 148 | 100 | 100 | 99 | 97 | 98.66667 | 104 | 107 | 105 | 105.3333 | 111 | 109 | 110 | 110

## Angles
DIPPING NO. | SECTION | THICKNESS (MM) | JIG WT (KG) | ACID CONC (%) | PICKLING TIME (MIN) | FLUX DIPPING TIME (SEC) | DRYER HOLDING TIME (MIN) | ZINC BATH TEMP. (C°) | IMMERSION TIME (SEC) | REQUIRED COATING (µm) | TOP COATING (µm) |  |  | Avg Top Coating (µm) | MIDDLE COATING (µm) |  |  | Avg Middle Coating (µm) | BOTTOM COATING (µm) |  |  | Avg Bottom Coating (µm)
1 | 45X45X4 | 4 | 532 | 5 | 25 | 52 | 8 | 459.7795 | 110 | 65 | 80 | 85 | 83 | 82.66667 | 87 | 82 | 89 | 86 | 101 | 103 | 104 | 102.6667
2 | 45x45x4 | 4 | 617 | 13.8 | 25 | 45 | 9 | 462 | 90 | 65 | 77 | 75 | 77 | 76.33333 | 78 | 82 | 83 | 81 | 81 | 88 | 87 | 85.33333
3 | 45X45X4 | 4 | 396 | 18.1 | 19 | 33 | 4 | 462 | 91 | 65 | 78 | 77 | 78 | 77.66667 | 82 | 83 | 80 | 81.66667 | 88 | 87 | 90 | 88.33333
4 | 45X45X4 | 4 | 531 | 8.2 | 24 | 39 | 9 | 464 | 88 | 65 | 76 | 79 | 82 | 79 | 83 | 86 | 87 | 85.33333 | 88 | 90 | 91 | 89.66667
5 | 45X45X4 | 4 | 428 | 8.2 | 25 | 40 | 7 | 464 | 87 | 65 | 76 | 74 | 75 | 75 | 77 | 78 | 82 | 79 | 83 | 81 | 88 | 84
6 | 60X60X4 | 4 | 759 | 8.2 | 24 | 35 | 10 | 463 | 89 | 65 | 75 | 78 | 81 | 78 | 84 | 85 | 90 | 86.33333 | 88 | 92 | 90 | 90
7 | 45X45X4 | 4 | 436 | 13.8 | 21 | 38 | 8 | 462 | 93 | 65 | 78 | 76 | 78 | 77.33333 | 81 | 84 | 85 | 83.33333 | 90 | 88 | 92 | 90
8 | 60X60X4 | 4 | 759 | 18.1 | 19 | 40 | 7 | 463 | 92 | 65 | 79 | 79 | 82 | 80 | 83 | 86 | 87 | 85.33333 | 88 | 90 | 91 | 89.66667
9 | 45X45X4 | 4 | 483 | 13.8 | 23 | 30 | 10 | 464 | 90 | 65 | 76 | 77 | 78 | 77 | 79 | 82 | 83 | 81.33333 | 86 | 87 | 88 | 87
10 | 45X45X4 | 4 | 519 | 8.2 | 23 | 32 | 8 | 465 | 91 | 65 | 78 | 77 | 78 | 77.66667 | 82 | 83 | 81 | 82 | 88 | 87 | 90 | 88.33333
11 | 60X60X4 | 4 | 656 | 18.1 | 20 | 42 | 4 | 462 | 87 | 65 | 77 | 76 | 78 | 77 | 81 | 84 | 85 | 83.33333 | 90 | 88 | 92 | 90
12 | 60X60X4 | 4 | 670 | 13.8 | 24 | 30 | 8 | 464 | 88 | 65 | 77 | 76 | 75 | 76 | 77 | 78 | 82 | 79 | 83 | 81 | 88 | 84
13 | 45X45X4 | 4 | 440 | 18.1 | 18 | 33 | 7 | 463 | 89 | 65 | 78 | 78 | 81 | 79 | 84 | 85 | 90 | 86.33333 | 88 | 92 | 90 | 90
14 | 45X45X4 | 4 | 446 | 13.8 | 25 | 38 | 10 | 462 | 87 | 65 | 79 | 77 | 78 | 78 | 79 | 82 | 83 | 81.33333 | 86 | 87 | 88 | 87
15 | 45X45X4 | 4 | 372 | 13.8 | 24 | 42 | 7 | 463 | 90 | 65 | 76 | 79 | 82 | 79 | 83 | 86 | 87 | 85.33333 | 88 | 90 | 91 | 89.66667
16 | 45X45X4 | 4 | 336 | 13.8 | 22 | 35 | 10 | 461 | 91 | 65 | 76 | 74 | 75 | 75 | 77 | 78 | 82 | 79 | 83 | 81 | 88 | 84
17 | 45X45X4 | 4 | 328 | 18.1 | 17 | 39 | 7 | 464 | 88 | 65 | 78 | 77 | 78 | 77.66667 | 82 | 83 | 81 | 82 | 88 | 87 | 90 | 88.33333
18 | 45X45X4 | 4 | 326 | 18.1 | 17 | 43 | 8 | 462 | 87 | 65 | 78 | 79 | 82 | 79.66667 | 83 | 86 | 87 | 85.33333 | 88 | 90 | 91 | 89.66667
19 | 45X45X4 | 4 | 357 | 13.8 | 21 | 45 | 10 | 465 | 89 | 65 | 76 | 77 | 78 | 77 | 79 | 82 | 83 | 81.33333 | 86 | 87 | 88 | 87
20 | 45X45X4 | 4 | 358 | 8.2 | 23 | 48 | 8 | 461 | 90 | 65 | 75 | 78 | 81 | 78 | 84 | 85 | 90 | 86.33333 | 88 | 92 | 91 | 90.33333
21 | 45X45X4 | 4 | 409 | 18.1 | 18 | 48 | 4 | 459 | 91 | 65 | 74 | 76 | 78 | 76 | 81 | 84 | 85 | 83.33333 | 90 | 88 | 92 | 90
22 | 45X45X4 | 4 | 548 | 16.7 | 22 | 45 | 10 | 463 | 92 | 65 | 74 | 79 | 82 | 78.33333 | 83 | 86 | 87 | 85.33333 | 88 | 90 | 91 | 89.66667
23 | 60X60X4 | 4 | 448 | 7.3 | 24 | 45 | 7 | 465 | 90 | 65 | 75 | 79 | 82 | 78.66667 | 83 | 86 | 87 | 85.33333 | 88 | 90 | 92 | 90
24 | 60X60X4 | 4 | 448 | 16.7 | 21 | 45 | 10 | 462 | 88 | 65 | 78 | 75 | 77 | 76.66667 | 78 | 82 | 83 | 81 | 81 | 88 | 87 | 85.33333
25 | 45X45X4 | 4 | 490 | 11.3 | 24 | 48 | 8 | 464 | 89 | 65 | 79 | 77 | 78 | 78 | 82 | 83 | 81 | 82 | 88 | 87 | 90 | 88.33333
26 | 45X45X4 | 4 | 482 | 11.3 | 23 | 39 | 7 | 463 | 90 | 65 | 79 | 74 | 75 | 76 | 77 | 78 | 82 | 79 | 83 | 81 | 88 | 84
27 | 60X60X4 | 4 | 667 | 16.7 | 21 | 42 | 7 | 465 | 88 | 65 | 73 | 78 | 81 | 77.33333 | 84 | 85 | 90 | 86.33333 | 88 | 92 | 90 | 90
28 | 45X45X4 | 4 | 248 | 7.3 | 25 | 45 | 8 | 461 | 88 | 65 | 74 | 75 | 77 | 75.33333 | 78 | 82 | 83 | 81 | 81 | 88 | 87 | 85.33333
29 | 45X45X4 | 4 | 462 | 16.7 | 22 | 30 | 9 | 462 | 89 | 65 | 75 | 77 | 78 | 76.66667 | 79 | 82 | 83 | 81.33333 | 86 | 87 | 88 | 87
30 | 60X60X4 | 4 | 666 | 11.3 | 24 | 40 | 10 | 463 | 87 | 65 | 75 | 79 | 82 | 78.66667 | 83 | 86 | 87 | 85.33333 | 88 | 90 | 92 | 90
31 | 45X45X4 | 4 | 581 | 16.7 | 20 | 35 | 8 | 464 | 88 | 65 | 76 | 75 | 77 | 76 | 78 | 82 | 83 | 81 | 81 | 88 | 87 | 85.33333
32 | 60X60X4 | 4 | 626 | 16.7 | 23 | 45 | 10 | 461 | 89 | 65 | 78 | 79 | 82 | 79.66667 | 83 | 86 | 87 | 85.33333 | 88 | 90 | 91 | 89.66667
33 | 45X45X4 | 4 | 340 | 7.3 | 26 | 40 | 7 | 460 | 90 | 65 | 78 | 77 | 78 | 77.66667 | 82 | 83 | 81 | 82 | 88 | 87 | 91 | 88.66667
34 | 45X45X4 | 4 | 500 | 7.3 | 24 | 48 | 8 | 460 | 91 | 65 | 76 | 74 | 75 | 75 | 77 | 78 | 82 | 79 | 83 | 81 | 88 | 84
35 | 45X45X4 | 4 | 570 | 16.7 | 24 | 39 | 8 | 459 | 92 | 65 | 79 | 76 | 78 | 77.66667 | 81 | 84 | 85 | 83.33333 | 90 | 88 | 92 | 90
36 | 60X60X4 | 4 | 810 | 16.7 | 23 | 39 | 8 | 463 | 93 | 65 | 80 | 78 | 76 | 78 | 78 | 81 | 84 | 81 | 85 | 90 | 88 | 87.66667
37 | 60X60X4 | 4 | 431 | 7.3 | 25 | 40 | 10 | 465 | 92 | 65 | 76 | 79 | 82 | 79 | 83 | 86 | 87 | 85.33333 | 88 | 90 | 93 | 90.33333
38 | 65X65X4 | 4 | 436 | 11.3 | 24 | 45 | 7 | 463 | 91 | 65 | 78 | 77 | 76 | 77 | 81 | 80 | 79 | 80 | 87 | 88 | 90 | 88.33333
39 | 60X60X4 | 4 | 428 | 11.3 | 25 | 35 | 8 | 463 | 90 | 65 | 79 | 76 | 75 | 76.66667 | 77 | 78 | 82 | 79 | 83 | 81 | 88 | 84
40 | 75X75X4 | 4 | 638 | 16.7 | 21 | 39 | 8 | 463 | 88 | 65 | 76 | 78 | 81 | 78.33333 | 84 | 85 | 90 | 86.33333 | 88 | 92 | 90 | 90
41 | 60X60X4 | 4 | 531 | 7.3 | 24 | 42 | 7 | 464 | 89 | 65 | 78 | 79 | 82 | 79.66667 | 83 | 86 | 87 | 85.33333 | 88 | 90 | 91 | 89.66667
42 | 45X45X4 | 4 | 426 | 11.3 | 24 | 48 | 7 | 463 | 90 | 65 | 77 | 77 | 78 | 77.33333 | 82 | 83 | 81 | 82 | 88 | 87 | 90 | 88.33333
43 | 45X45X4 | 4 | 295 | 11.3 | 24 | 35 | 8 | 465 | 91 | 65 | 79 | 77 | 78 | 78 | 79 | 82 | 83 | 81.33333 | 86 | 87 | 88 | 87
44 | 60X60X4 | 4 | 536 | 16.7 | 24 | 38 | 7 | 462 | 95 | 65 | 76 | 79 | 82 | 79 | 83 | 86 | 87 | 85.33333 | 88 | 90 | 93 | 90.33333
45 | 60X60X4 | 4 | 638 | 16.7 | 24 | 39 | 10 | 464 | 96 | 65 | 75 | 75 | 77 | 75.66667 | 78 | 82 | 83 | 81 | 81 | 88 | 87 | 85.33333
46 | 80X80X5 | 5 | 736 | 16.7 | 22 | 45 | 10 | 462 | 94 | 65 | 74 | 76 | 78 | 76 | 81 | 84 | 85 | 83.33333 | 90 | 88 | 92 | 90
47 | 60X60X4 | 4 | 678 | 16.7 | 21 | 45 | 8 | 465 | 92 | 65 | 77 | 74 | 75 | 75.33333 | 77 | 78 | 82 | 79 | 83 | 81 | 88 | 84
48 | 45X45X4 | 4 | 300 | 15 | 22 | 45 | 10 | 458 | 90 | 65 | 80 | 78 | 79 | 79 | 82 | 83 | 85 | 83.33333 | 89 | 88 | 90 | 89
49 | 45X45X4 | 4 | 348 | 10 | 22 | 48 | 8 | 459 | 85 | 65 | 75 | 77 | 78 | 76.66667 | 82 | 83 | 81 | 82 | 88 | 87 | 89 | 88
50 | 45X45X4 | 4 | 300 | 5.8 | 28 | 48 | 8 | 462 | 90 | 65 | 77 | 78 | 79 | 78 | 82 | 83 | 86 | 83.66667 | 87 | 88 | 90 | 88.33333
51 | 65X65X4 | 4 | 442 | 10 | 26 | 30 | 9 | 461 | 97 | 65 | 77 | 76 | 78 | 77 | 81 | 84 | 85 | 83.33333 | 90 | 88 | 92 | 90
52 | 45X45X4 | 4 | 360 | 15 | 22 | 42 | 7 | 468 | 92 | 65 | 75 | 76 | 73 | 74.66667 | 77 | 78 | 82 | 79 | 83 | 81 | 88 | 84
53 | 65X65X4 | 4 | 398 | 10 | 25 | 48 | 8 | 461 | 95 | 65 | 76 | 79 | 82 | 79 | 83 | 86 | 87 | 85.33333 | 88 | 90 | 91 | 89.66667
54 | 45X45X4 | 4 | 500 | 17.3 | 23 | 30 | 10 | 463 | 88 | 65 | 75 | 77 | 78 | 76.66667 | 82 | 83 | 81 | 82 | 88 | 87 | 89 | 88
55 | 45X45X4 | 4 | 460 | 17.3 | 20 | 39 | 10 | 462 | 89 | 65 | 76 | 78 | 81 | 78.33333 | 84 | 85 | 87 | 85.33333 | 89 | 91 | 90 | 90
56 | 45X45X4 | 4 | 600 | 15 | 21 | 40 | 10 | 460 | 87 | 65 | 77 | 75 | 77 | 76.33333 | 78 | 82 | 83 | 81 | 81 | 88 | 87 | 85.33333
57 | 45X45X4 | 4 | 396 | 15 | 23 | 42 | 8 | 459 | 91 | 65 | 78 | 79 | 76 | 77.66667 | 78 | 81 | 84 | 81 | 85 | 90 | 88 | 87.66667
58 | 45X45X4 | 4 | 336 | 10 | 24 | 35 | 8 | 464 | 90 | 65 | 80 | 76 | 79 | 78.33333 | 82 | 83 | 85 | 83.33333 | 89 | 87 | 90 | 88.66667
59 | 45X45X4 | 4 | 328 | 17.3 | 21 | 45 | 9 | 462 | 92 | 65 | 79 | 77 | 78 | 78 | 79 | 82 | 83 | 81.33333 | 86 | 87 | 88 | 87
60 | 45X45X4 | 4 | 326 | 5.8 | 26 | 48 | 10 | 465 | 91 | 65 | 78 | 76 | 78 | 77.33333 | 81 | 84 | 85 | 83.33333 | 90 | 88 | 92 | 90
61 | 45X45X4 | 4 | 534 | 15 | 23 | 45 | 7 | 463 | 89 | 65 | 79 | 79 | 82 | 80 | 83 | 86 | 87 | 85.33333 | 88 | 90 | 91 | 89.66667
62 | 45X45X5 | 5 | 378 | 5.8 | 27 | 45 | 8 | 462 | 87 | 65 | 78 | 74 | 75 | 75.66667 | 77 | 78 | 82 | 79 | 83 | 81 | 88 | 84
63 | 45X45X4 | 4 | 337 | 17.3 | 20 | 30 | 4 | 461 | 85 | 65 | 78 | 77 | 78 | 77.66667 | 82 | 83 | 81 | 82 | 88 | 87 | 90 | 88.33333
64 | 65X65X4 | 4 | 438 | 15 | 21 | 38 | 7 | 462 | 94 | 65 | 80 | 74 | 79 | 77.66667 | 82 | 83 | 85 | 83.33333 | 89 | 86 | 90 | 88.33333
65 | 45X45X4 | 4 | 336 | 17.3 | 18 | 40 | 7 | 463 | 86 | 65 | 75 | 77 | 78 | 76.66667 | 82 | 83 | 81 | 82 | 88 | 87 | 89 | 88
66 | 60X60X4 | 4 | 421 | 15 | 23 | 42 | 8 | 462 | 93 | 65 | 77 | 76 | 78 | 77 | 81 | 84 | 85 | 83.33333 | 90 | 88 | 92 | 90
67 | 45X45X4 | 4 | 338 | 10 | 24 | 33 | 10 | 465 | 90 | 65 | 76 | 78 | 81 | 78.33333 | 84 | 85 | 90 | 86.33333 | 88 | 92 | 93 | 91
68 | 60X60X6 | 6 | 500 | 18.1 | 17 | 40 | 8 | 462 | 98 | 70 | 80 | 82 | 84 | 82 | 88 | 90 | 87 | 88.33333 | 95 | 97 | 99 | 97
69 | 60X60X6 | 6 | 690 | 18.1 | 18 | 48 | 9 | 461 | 99 | 70 | 81 | 85 | 83 | 83 | 89 | 92 | 91 | 90.66667 | 99 | 100 | 97 | 98.66667
70 | 60X60X5 | 5 | 560 | 13.8 | 23 | 45 | 7 | 463 | 101 | 70 | 80 | 83 | 84 | 82.33333 | 90 | 88 | 91 | 89.66667 | 98 | 99 | 100 | 99
71 | 60X60X6 | 6 | 520 | 8.2 | 25 | 39 | 9 | 465 | 98 | 70 | 79 | 82 | 85 | 82 | 88 | 90 | 89 | 89 | 99 | 98 | 102 | 99.66667
72 | 65X65X4 | 4 | 1004 | 9 | 21 | 60 | 10 | 462.289 | 120 | 85 | 90 | 92 | 95 | 92.33333 | 96 | 98 | 97 | 97 | 100 | 103 | 104 | 102.3333
73 | 65X65X4 | 4 | 1054 | 15.5 | 17 | 50 | 9 | 461.6291 | 122 | 85 | 93 | 97 | 95 | 95 | 96 | 94 | 98 | 96 | 103 | 104 | 107 | 104.6667
74 | 65X65X4 | 4 | 1360 | 9 | 22 | 55 | 8 | 460.0612 | 121 | 85 | 92 | 96 | 94 | 94 | 96 | 98 | 99 | 97.66667 | 104 | 108 | 110 | 107.3333
75 | 55X55X4 | 4 | 1073 | 5.3 | 26 | 40 | 10 | 461.9601 | 125 | 85 | 93 | 95 | 96 | 94.66667 | 97 | 96 | 99 | 97.33333 | 101 | 103 | 105 | 103
76 | 75X75X5 | 5 | 700 | 15.5 | 18 | 50 | 10 | 459.0782 | 119 | 85 | 98 | 92 | 96 | 95.33333 | 98 | 99 | 100 | 99 | 104 | 105 | 110 | 106.3333
77 | 100X100X8 | 8 | 1011 | 19.2 | 14 | 52 | 12 | 459.9171 | 118 | 85 | 99 | 100 | 102 | 100.3333 | 105 | 109 | 110 | 108 | 114 | 117 | 115 | 115.3333
78 | 100X100X8 | 8 | 1011 | 15.5 | 18 | 45 | 13 | 459.6351 | 120 | 85 | 98 | 101 | 105 | 101.3333 | 105 | 108 | 111 | 108 | 114 | 120 | 117 | 117
79 | 100X100X8 | 8 | 1011 | 19.2 | 14 | 48 | 12 | 462.1495 | 119 | 85 | 97 | 99 | 100 | 98.66667 | 101 | 107 | 110 | 106 | 115 | 117 | 120 | 117.3333
80 | 55X55X4 | 4 | 833 | 9 | 20 | 85 | 8 | 458.9763 | 125 | 85 | 92 | 95 | 96 | 94.33333 | 98 | 97 | 99 | 98 | 103 | 104 | 106 | 104.3333
81 | 45X45X5 | 5 | 576 | 5.3 | 25 | 85 | 9 | 461.8675 | 130 | 85 | 97 | 95 | 96 | 96 | 94 | 98 | 97 | 96.33333 | 104 | 107 | 105 | 105.3333
82 | 45X45X5 | 5 | 576 | 9 | 22 | 52 | 7 | 459.5696 | 128 | 85 | 96 | 94 | 96 | 95.33333 | 98 | 99 | 96 | 97.66667 | 108 | 110 | 109 | 109
83 | 65X65X5 | 5 | 1380 | 19.2 | 13 | 45 | 10 | 460.5851 | 123 | 85 | 95 | 96 | 97 | 96 | 96 | 99 | 97 | 97.33333 | 103 | 105 | 104 | 104
84 | 65X65X5 | 5 | 1220 | 15.5 | 18 | 60 | 7 | 458.5259 | 125 | 85 | 92 | 96 | 98 | 95.33333 | 97 | 96 | 98 | 97 | 105 | 110 | 114 | 109.6667
85 | 55X55X4 | 4 | 584 | 9 | 20 | 50 | 8 | 460.6319 | 126 | 85 | 92 | 96 | 94 | 94 | 96 | 94 | 98 | 96 | 103 | 104 | 107 | 104.6667
86 | 250X250X25 | 25 | 2031 | 19.2 | 16 | 55 | 15 | 459.7427 | 118 | 85 | 108 | 109 | 111 | 109.3333 | 122 | 124 | 125 | 123.6667 | 132 | 133 | 140 | 135
87 | 45X45X4 | 4 | 512 | 9 | 23 | 85 | 8 | 461.109 | 120 | 85 | 96 | 94 | 96 | 95.33333 | 98 | 99 | 104 | 100.3333 | 108 | 110 | 109 | 109
88 | 100X100X7 | 7 | 961 | 9 | 23 | 50 | 13 | 461.5968 | 122 | 85 | 93 | 97 | 95 | 95 | 97 | 96 | 99 | 97.33333 | 104 | 105 | 110 | 106.3333
89 | 45X45X4 | 4 | 1115 | 15.5 | 17 | 55 | 8 | 460 | 121 | 85 | 93 | 95 | 96 | 94.66667 | 96 | 98 | 97 | 97 | 101 | 103 | 105 | 103
90 | 65X65X5 | 5 | 371 | 13.8 | 22 | 33 | 10 | 462 | 117 | 85 | 98 | 96 | 92 | 95.33333 | 100 | 99 | 98 | 99 | 110 | 105 | 104 | 106.3333
91 | 200X200X24 | 24 | 2081 | 13.8 | 23 | 39 | 7 | 464 | 118 | 85 | 99 | 100 | 102 | 100.3333 | 106 | 109 | 107 | 107.3333 | 115 | 117 | 120 | 117.3333
92 | 200X200X24 | 24 | 2084 | 13.8 | 24 | 42 | 10 | 463 | 119 | 85 | 98 | 101 | 103 | 100.6667 | 105 | 108 | 109 | 107.3333 | 114 | 118 | 119 | 117
93 | 120X120X11 | 11 | 2135 | 13.8 | 22 | 30 | 4 | 464 | 120 | 85 | 99 | 103 | 102 | 101.3333 | 100 | 110 | 107 | 105.6667 | 101 | 116 | 115 | 110.6667
94 | 120X120X11 | 11 | 2135 | 13.8 | 23 | 42 | 7 | 465 | 121 | 85 | 97 | 100 | 99 | 98.66667 | 102 | 101 | 105 | 102.6667 | 115 | 112 | 109 | 112
95 | 60X60X5 | 4 | 531 | 16.7 | 21 | 32 | 10 | 460 | 116 | 85 | 95 | 94 | 96 | 95 | 99 | 96 | 98 | 97.66667 | 105 | 104 | 103 | 104
96 | 90X90X9 | 9 | 1654 | 17.3 | 18 | 30 | 10 | 463 | 110 | 85 | 96 | 99 | 96 | 97 | 98 | 105 | 104 | 102.3333 | 103 | 108 | 110 | 107
97 | 90X90X9 | 9 | 1510 | 10 | 25 | 40 | 8 | 463 | 118 | 85 | 96 | 99 | 95 | 96.66667 | 98 | 105 | 104 | 102.3333 | 107 | 108 | 109 | 108
98 | 50X50X5 | 5 | 903 | 13.5 | 18 | 45 | 9 | 458.9464 | 120 | 87 | 90 | 98 | 95 | 94.33333 | 103 | 104 | 105 | 104 | 107 | 105 | 104 | 105.3333
99 | 50X50X5 | 5 | 808 | 17.9 | 14 | 60 | 7 | 460.6219 | 122 | 87 | 98 | 96 | 93 | 95.66667 | 101 | 103 | 104 | 102.6667 | 105 | 107 | 108 | 106.6667
100 | 45X45X5 | 5 | 802 | 13.5 | 18 | 50 | 10 | 460 | 121 | 87 | 95 | 98 | 96 | 96.33333 | 102 | 103 | 107 | 104 | 107 | 108 | 106 | 107
101 | 45X45X5 | 5 | 802 | 17.9 | 12 | 55 | 7 | 460 | 125 | 87 | 93 | 95 | 96 | 94.66667 | 97 | 96 | 99 | 97.33333 | 101 | 103 | 105 | 103
102 | 45X45X5 | 5 | 821 | 13.5 | 17 | 40 | 8 | 460 | 119 | 87 | 90 | 92 | 95 | 92.33333 | 96 | 98 | 97 | 97 | 100 | 103 | 104 | 102.3333
103 | 45X45X5 | 5 | 443 | 5 | 26 | 45 | 15 | 459.4707 | 125 | 87 | 96 | 94 | 96 | 95.33333 | 98 | 99 | 96 | 97.66667 | 108 | 110 | 109 | 109
104 | 45X45X5 | 5 | 1761 | 17.9 | 13 | 48 | 10 | 461.2421 | 130 | 87 | 92 | 96 | 98 | 95.33333 | 97 | 96 | 98 | 97 | 105 | 110 | 114 | 109.6667
105 | 45X45X5 | 5 | 1139 | 13.5 | 17 | 85 | 12 | 459.0776 | 128 | 87 | 97 | 99 | 100 | 98.66667 | 101 | 107 | 110 | 106 | 115 | 117 | 120 | 117.3333
106 | 45X45X5 | 5 | 1198 | 17.9 | 13 | 85 | 13 | 460 | 123 | 87 | 97 | 95 | 99 | 97 | 101 | 103 | 104 | 102.6667 | 106 | 110 | 108 | 108
107 | 45X45X5 | 5 | 1604 | 13.5 | 17 | 52 | 12 | 460 | 125 | 87 | 102 | 103 | 100 | 101.6667 | 101 | 107 | 110 | 106 | 115 | 117 | 116 | 116
108 | 60X60X5 | 5 | 2318 | 17.9 | 13 | 50 | 8 | 460.8619 | 126 | 87 | 96 | 94 | 96 | 95.33333 | 98 | 99 | 96 | 97.66667 | 108 | 110 | 109 | 109
109 | 110X110X8 | 8 | 1297 | 13.5 | 19 | 55 | 13 | 460 | 121 | 87 | 95 | 96 | 97 | 96 | 96 | 99 | 97 | 97.33333 | 103 | 105 | 104 | 104
110 | 60X60X5 | 5 | 890 | 4.6 | 28 | 40 | 13 | 461.5499 | 125 | 87 | 92 | 96 | 94 | 94 | 96 | 98 | 99 | 97.66667 | 104 | 108 | 110 | 107.3333
111 | 180X180X14 | 14 | 1512 | 17.9 | 17 | 45 | 8 | 460.2618 | 118 | 87 | 98 | 92 | 96 | 95.33333 | 98 | 99 | 100 | 99 | 104 | 105 | 110 | 106.3333
112 | 180X180X14 | 14 | 1512 | 13.5 | 20 | 48 | 12 | 458.7969 | 118 | 87 | 97 | 99 | 100 | 98.66667 | 101 | 107 | 110 | 106 | 115 | 117 | 120 | 117.3333
113 | 45X45X5 | 5 | 1281 | 17.9 | 14 | 85 | 12 | 459.9061 | 124 | 87 | 96 | 94 | 96 | 95.33333 | 98 | 99 | 96 | 97.66667 | 108 | 110 | 109 | 109
114 | 180X180X14 | 14 | 1512 | 13.5 | 20 | 50 | 13 | 459.2274 | 120 | 87 | 93 | 97 | 95 | 95 | 97 | 96 | 99 | 97.33333 | 104 | 105 | 110 | 106.3333
115 | 180X180X14 | 14 | 1512 | 17.9 | 16 | 55 | 13 | 459.9763 | 120 | 87 | 97 | 99 | 100 | 98.66667 | 101 | 107 | 110 | 106 | 115 | 117 | 120 | 117.3333
116 | 80X80X6 | 6 | 1443 | 13.5 | 17 | 52 | 14 | 459.5269 | 123 | 87 | 98 | 92 | 96 | 95.33333 | 98 | 99 | 100 | 99 | 104 | 105 | 110 | 106.3333
117 | 180X180X14 | 14 | 2580 | 17.9 | 17 | 45 | 13 | 461.1274 | 117 | 87 | 96 | 94 | 96 | 95.33333 | 98 | 99 | 96 | 97.66667 | 108 | 110 | 109 | 109
118 | 90X90X7 | 7 | 860 | 5 | 26 | 48 | 12 | 460.6406 | 124 | 87 | 93 | 95 | 96 | 94.66667 | 97 | 96 | 99 | 97.33333 | 101 | 103 | 105 | 103
119 | 90X90X7 | 7 | 1013 | 13.5 | 17 | 85 | 13 | 460 | 122 | 87 | 90 | 92 | 95 | 92.33333 | 96 | 98 | 97 | 97 | 100 | 103 | 104 | 102.3333
120 | 90X90X7 | 7 | 860 | 4.6 | 29 | 85 | 12 | 459.5734 | 123 | 87 | 92 | 96 | 98 | 95.33333 | 97 | 96 | 98 | 97 | 105 | 110 | 114 | 109.6667
121 | 90X90X7 | 7 | 1013 | 17.9 | 14 | 52 | 13 | 460 | 124 | 87 | 97 | 95 | 99 | 97 | 101 | 103 | 104 | 102.6667 | 106 | 110 | 108 | 108
122 | 150X150X15 | 15 | 2174 | 13.5 | 20 | 40 | 14 | 459.5826 | 118 | 87 | 102 | 103 | 100 | 101.6667 | 101 | 107 | 110 | 106 | 115 | 117 | 116 | 116
123 | 100X100X8 | 8 | 1817 | 17.9 | 15 | 45 | 14 | 460 | 123 | 87 | 96 | 94 | 96 | 95.33333 | 98 | 99 | 96 | 97.66667 | 108 | 110 | 109 | 109
124 | 150X150X15 | 15 | 2174 | 13.5 | 19 | 60 | 12 | 460 | 120 | 87 | 95 | 96 | 97 | 96 | 96 | 99 | 97 | 97.33333 | 103 | 105 | 104 | 104
125 | 150X150X15 | 15 | 1936 | 17.9 | 17 | 50 | 11 | 460 | 119 | 87 | 92 | 96 | 94 | 94 | 96 | 98 | 99 | 97.66667 | 104 | 108 | 110 | 107.3333
126 | 100X100X8 | 8 | 1708 | 17.9 | 15 | 40 | 12 | 460 | 120 | 87 | 93 | 97 | 95 | 95 | 97 | 96 | 99 | 97.33333 | 104 | 105 | 110 | 106.3333
127 | 100X100X8 | 8 | 1708 | 13.5 | 20 | 50 | 13 | 460.2244 | 119 | 87 | 96 | 94 | 96 | 95.33333 | 98 | 99 | 96 | 97.66667 | 108 | 110 | 109 | 109
128 | 100X100X8 | 8 | 1708 | 17.9 | 15 | 52 | 13 | 460 | 119 | 87 | 98 | 92 | 96 | 95.33333 | 98 | 99 | 100 | 99 | 104 | 105 | 110 | 106.3333
129 | 180X180X14 | 14 | 1447 | 17.9 | 17 | 45 | 12 | 459.6018 | 118 | 87 | 96 | 94 | 96 | 95.33333 | 98 | 99 | 96 | 97.66667 | 108 | 110 | 109 | 109
130 | 180X180X14 | 14 | 1447 | 13.5 | 18 | 48 | 14 | 458.9945 | 117 | 87 | 97 | 99 | 100 | 98.66667 | 101 | 107 | 110 | 106 | 115 | 117 | 120 | 117.3333
131 | 120X120X10 | 10 | 2072 | 17.9 | 16 | 85 | 12 | 458.916 | 118 | 87 | 93 | 95 | 96 | 94.66667 | 97 | 96 | 99 | 97.33333 | 101 | 103 | 105 | 103
132 | 100X100X8 | 8 | 2097 | 13.5 | 20 | 52 | 13 | 459.6485 | 117 | 87 | 92 | 96 | 98 | 95.33333 | 97 | 96 | 98 | 97 | 105 | 110 | 114 | 109.6667
133 | 100X100X8 | 8 | 2097 | 17.9 | 15 | 45 | 14 | 460.879 | 118 | 87 | 97 | 95 | 99 | 97 | 101 | 103 | 104 | 102.6667 | 106 | 110 | 108 | 108
134 | 150X150X12 | 12 | 1581 | 13.5 | 21 | 60 | 13 | 458.6173 | 119 | 87 | 102 | 103 | 100 | 101.6667 | 101 | 107 | 110 | 106 | 115 | 117 | 116 | 116
135 | 150X150X12 | 12 | 1581 | 17.9 | 17 | 50 | 12 | 460.7247 | 119 | 87 | 90 | 92 | 95 | 92.33333 | 96 | 98 | 97 | 97 | 100 | 103 | 104 | 102.3333
136 | 180X180X14 | 14 | 1447 | 13.5 | 21 | 55 | 13 | 460 | 120 | 87 | 92 | 96 | 94 | 94 | 96 | 98 | 99 | 97.66667 | 104 | 108 | 110 | 107.3333
137 | 180X180X14 | 14 | 1447 | 13.5 | 21 | 40 | 12 | 460.06 | 121 | 87 | 93 | 97 | 95 | 95 | 97 | 96 | 99 | 97.33333 | 104 | 105 | 110 | 106.3333
138 | 120X120X7 | 7 | 1482 | 17.9 | 16 | 45 | 13 | 460.9785 | 118 | 87 | 98 | 92 | 96 | 95.33333 | 98 | 99 | 100 | 99 | 104 | 105 | 110 | 106.3333
139 | 120X120X9 | 9 | 1650 | 17.9 | 16 | 48 | 14 | 460.6193 | 119 | 87 | 96 | 94 | 96 | 95.33333 | 98 | 99 | 96 | 97.66667 | 108 | 110 | 109 | 109
140 | 100X100X8 | 8 | 1708 | 13.5 | 19 | 85 | 14 | 460 | 120 | 87 | 95 | 96 | 97 | 96 | 96 | 99 | 97 | 97.33333 | 103 | 105 | 104 | 104
141 | 65X65X5 | 5 | 1209 | 17.9 | 14 | 85 | 12 | 460.9785 | 126 | 87 | 98 | 92 | 96 | 95.33333 | 98 | 99 | 100 | 99 | 104 | 105 | 110 | 106.3333
142 | 65X65X5 | 5 | 1209 | 13.5 | 17 | 52 | 11 | 460.2262 | 127 | 87 | 97 | 95 | 99 | 97 | 101 | 103 | 104 | 102.6667 | 106 | 110 | 108 | 108
143 | 45X45X5 | 5 | 545 | 5 | 25 | 50 | 11 | 458.7964 | 125 | 87 | 97 | 99 | 100 | 98.66667 | 101 | 107 | 110 | 106 | 115 | 117 | 120 | 117.3333
144 | 45X45X5 | 5 | 545 | 4.6 | 27 | 55 | 12 | 458.5623 | 125 | 87 | 93 | 97 | 95 | 95 | 97 | 96 | 99 | 97.33333 | 104 | 105 | 110 | 106.3333
145 | 60X60X5 | 5 | 1113 | 13.5 | 17 | 48 | 12 | 460.9692 | 124 | 87 | 96 | 94 | 96 | 95.33333 | 98 | 99 | 96 | 97.66667 | 108 | 110 | 109 | 109
146 | 60X60X5 | 5 | 1113 | 17.9 | 14 | 85 | 14 | 460 | 123 | 87 | 92 | 96 | 98 | 95.33333 | 97 | 96 | 98 | 97 | 105 | 110 | 114 | 109.6667
147 | 60X60X5 | 5 | 1113 | 13.5 | 17 | 50 | 13 | 460 | 126 | 87 | 97 | 95 | 99 | 97 | 101 | 103 | 104 | 102.6667 | 106 | 110 | 108 | 108
148 | 45X45X5 | 5 | 576 | 5 | 24 | 55 | 12 | 458.656 | 127 | 87 | 102 | 103 | 100 | 101.6667 | 101 | 107 | 110 | 106 | 115 | 117 | 116 | 116
149 | 45X45X5 | 5 | 576 | 4.6 | 27 | 40 | 13 | 460.0682 | 127 | 87 | 93 | 95 | 96 | 94.66667 | 97 | 96 | 99 | 97.33333 | 101 | 103 | 105 | 103
150 | 100X100X8 | 8 | 1708 | 17.9 | 15 | 50 | 12 | 458.6911 | 117 | 87 | 97 | 99 | 100 | 98.66667 | 101 | 107 | 110 | 106 | 115 | 117 | 120 | 117.3333
151 | 100X100X8 | 8 | 1708 | 13.5 | 19 | 52 | 13 | 459.0866 | 121 | 87 | 92 | 96 | 94 | 94 | 96 | 98 | 99 | 97.66667 | 104 | 108 | 110 | 107.3333
152 | 180X180X14 | 14 | 2171 | 17.9 | 17 | 45 | 4 | 463.2298 | 120 | 87 | 98 | 92 | 96 | 95.33333 | 98 | 99 | 100 | 99 | 104 | 105 | 110 | 106.3333
153 | 180X180X14 | 14 | 2171 | 13.5 | 20 | 48 | 15 | 463.6448 | 119 | 87 | 90 | 92 | 95 | 92.33333 | 96 | 98 | 97 | 97 | 100 | 103 | 104 | 102.3333
154 | 80X80X8 | 8 | 1119 | 17.9 | 15 | 40 | 8 | 463.3718 | 123 | 87 | 96 | 94 | 96 | 95.33333 | 98 | 99 | 96 | 97.66667 | 108 | 110 | 109 | 109
155 | 100X100X10 | 10 | 1488 | 17.9 | 15 | 45 | 9 | 462.8896 | 120 | 87 | 98 | 92 | 96 | 95.33333 | 98 | 99 | 100 | 99 | 104 | 105 | 110 | 106.3333
156 | 180X180X14 | 14 | 2171 | 13.5 | 20 | 48 | 7 | 460.4989 | 117 | 87 | 102 | 103 | 100 | 101.6667 | 101 | 107 | 110 | 106 | 115 | 117 | 116 | 116
157 | 180X180X14 | 14 | 2171 | 17.9 | 17 | 85 | 10 | 462.29 | 119 | 87 | 97 | 99 | 100 | 98.66667 | 101 | 107 | 110 | 106 | 115 | 117 | 120 | 117.3333
158 | 80X80X6 | 6 | 847 | 4.6 | 28 | 50 | 7 | 463.2891 | 122 | 87 | 98 | 92 | 96 | 95.33333 | 98 | 99 | 100 | 99 | 104 | 105 | 110 | 106.3333
159 | 80X80X6 | 6 | 847 | 5 | 25 | 55 | 8 | 462.0054 | 123 | 87 | 93 | 97 | 95 | 95 | 97 | 96 | 99 | 97.33333 | 104 | 105 | 110 | 106.3333
160 | 90X90X6 | 6 | 1528 | 13.5 | 19 | 40 | 15 | 461.1079 | 123 | 87 | 92 | 96 | 98 | 95.33333 | 97 | 96 | 98 | 97 | 105 | 110 | 114 | 109.6667
161 | 180X180X14 | 14 | 2171 | 17.9 | 17 | 50 | 10 | 461.6518 | 118 | 87 | 97 | 95 | 99 | 97 | 101 | 103 | 104 | 102.6667 | 106 | 110 | 108 | 108
162 | 120X120X10 | 10 | 1753 | 13.5 | 20 | 52 | 12 | 461.0632 | 119 | 87 | 102 | 103 | 100 | 101.6667 | 101 | 107 | 110 | 106 | 115 | 117 | 116 | 116
163 | 100X100X10 | 10 | 1515 | 17.9 | 16 | 45 | 13 | 460.5015 | 118 | 87 | 97 | 99 | 100 | 98.66667 | 101 | 107 | 110 | 106 | 115 | 117 | 120 | 117.3333
164 | 100X100X10 | 10 | 1515 | 13.5 | 20 | 48 | 12 | 462.7619 | 119 | 87 | 93 | 95 | 96 | 94.66667 | 97 | 96 | 99 | 97.33333 | 101 | 103 | 105 | 103
165 | 130X130X11 | 11 | 2126 | 17.9 | 17 | 85 | 12 | 461.5075 | 118 | 87 | 92 | 96 | 94 | 94 | 96 | 98 | 99 | 97.66667 | 104 | 108 | 110 | 107.3333
166 | 75X75X6 | 6 | 1468 | 13.5 | 18 | 52 | 8 | 461.1038 | 126 | 87 | 98 | 92 | 96 | 95.33333 | 98 | 99 | 100 | 99 | 104 | 105 | 110 | 106.3333
167 | 75X75X6 | 6 | 1468 | 13.5 | 18 | 40 | 13 | 459.3874 | 125 | 87 | 93 | 97 | 95 | 95 | 97 | 96 | 99 | 97.33333 | 104 | 105 | 110 | 106.3333
168 | 75X75X6 | 6 | 1468 | 17.9 | 14 | 45 | 13 | 459.3838 | 124 | 87 | 98 | 92 | 96 | 95.33333 | 98 | 99 | 100 | 99 | 104 | 105 | 110 | 106.3333
169 | 120X120X9 | 9 | 1651 | 13.5 | 20 | 55 | 12 | 461.4653 | 120 | 87 | 96 | 94 | 96 | 95.33333 | 98 | 99 | 96 | 97.66667 | 108 | 110 | 109 | 109
170 | 100X100X7 | 7 | 1609 | 17.9 | 15 | 40 | 13 | 462.289 | 121 | 87 | 95 | 96 | 97 | 96 | 96 | 99 | 97 | 97.33333 | 103 | 105 | 104 | 104
171 | 120X120X7 | 7 | 1080 | 13.5 | 20 | 52 | 14 | 460.0612 | 120 | 87 | 92 | 96 | 98 | 95.33333 | 97 | 96 | 98 | 97 | 105 | 110 | 114 | 109.6667
172 | 120X120X7 | 7 | 1080 | 17.9 | 16 | 45 | 14 | 461.9601 | 121 | 87 | 93 | 95 | 96 | 94.66667 | 97 | 96 | 99 | 97.33333 | 101 | 103 | 105 | 103
173 | 60X60X5 | 5 | 1113 | 13.5 | 17 | 48 | 12 | 459.0782 | 126 | 87 | 97 | 99 | 100 | 98.66667 | 101 | 107 | 110 | 106 | 115 | 117 | 120 | 117.3333
174 | 60X60X5 | 5 | 1113 | 17.9 | 14 | 85 | 11 | 459.9171 | 126 | 87 | 97 | 95 | 99 | 97 | 101 | 103 | 104 | 102.6667 | 106 | 110 | 108 | 108
175 | 60X60X5 | 5 | 972 | 5 | 25 | 85 | 11 | 459.6351 | 125 | 87 | 102 | 103 | 100 | 101.6667 | 101 | 107 | 110 | 106 | 115 | 117 | 116 | 116
176 | 60X60X5 | 5 | 972 | 13.5 | 18 | 52 | 12 | 462.1495 | 124 | 87 | 92 | 96 | 98 | 95.33333 | 97 | 96 | 98 | 97 | 105 | 110 | 114 | 109.6667
177 | 80X80X6 | 6 | 2256 | 17.9 | 15 | 45 | 13 | 458.9763 | 124 | 87 | 96 | 94 | 96 | 95.33333 | 98 | 99 | 96 | 97.66667 | 108 | 110 | 109 | 109
178 | 75X75X5 | 5 | 958 | 5 | 26 | 60 | 12 | 461.8675 | 127 | 87 | 92 | 96 | 94 | 94 | 96 | 98 | 99 | 97.66667 | 104 | 108 | 110 | 107.3333
179 | 180X180X14 | 14 | 1792 | 13.5 | 20 | 50 | 14 | 459.5696 | 118 | 87 | 98 | 92 | 96 | 95.33333 | 98 | 99 | 100 | 99 | 104 | 105 | 110 | 106.3333
180 | 120X120X9 | 9 | 1408 | 17.9 | 16 | 55 | 13 | 460.5851 | 119 | 87 | 93 | 95 | 96 | 94.66667 | 97 | 96 | 99 | 97.33333 | 101 | 103 | 105 | 103
181 | 120X120X10 | 10 | 1754 | 13.5 | 19 | 40 | 12 | 458.5259 | 118 | 87 | 97 | 99 | 100 | 98.66667 | 101 | 107 | 110 | 106 | 115 | 117 | 120 | 117.3333
182 | 120X120X9 | 9 | 1408 | 17.9 | 16 | 50 | 13 | 460.6319 | 118 | 87 | 92 | 96 | 98 | 95.33333 | 97 | 96 | 98 | 97 | 105 | 110 | 114 | 109.6667
183 | 120X120X7 | 7 | 1877 | 17.9 | 16 | 40 | 13 | 459.7614 | 119 | 87 | 96 | 94 | 96 | 95.33333 | 98 | 99 | 96 | 97.66667 | 108 | 110 | 109 | 109
184 | 70x70x5 | 5 | 1059 | 18.1 | 18 | 40 | 10 | 463 | 118 | 87 | 93 | 95 | 97 | 95 | 98 | 94 | 96 | 96 | 107 | 104 | 103 | 104.6667
185 | 100X100X6 | 6 | 1163 | 13.8 | 24 | 45 | 10 | 462 | 120 | 87 | 94 | 96 | 97 | 95.66667 | 99 | 102 | 104 | 101.6667 | 109 | 111 | 110 | 110
186 | 70x70x5 | 5 | 815 | 13.8 | 25 | 45 | 10 | 462 | 119 | 87 | 90 | 95 | 92 | 92.33333 | 97 | 98 | 96 | 97 | 104 | 103 | 100 | 102.3333
187 | 70x70x5 | 5 | 1359 | 18.1 | 19 | 40 | 7 | 465 | 118 | 87 | 92 | 94 | 96 | 94 | 99 | 98 | 96 | 97.66667 | 110 | 108 | 104 | 107.3333
188 | 45x45x5 | 5 | 984 | 8.2 | 25 | 45 | 8 | 459 | 118 | 87 | 96 | 92 | 94 | 94 | 99 | 98 | 97 | 98 | 105 | 104 | 102 | 103.6667
189 | 45x45x5 | 5 | 360 | 13.8 | 21 | 48 | 10 | 464 | 117 | 87 | 95 | 92 | 97 | 94.66667 | 98 | 96 | 100 | 98 | 103 | 104 | 101 | 102.6667
190 | 100X100X7 | 7 | 1240 | 8.2 | 26 | 35 | 8 | 463 | 120 | 87 | 96 | 97 | 99 | 97.33333 | 102 | 104 | 107 | 104.3333 | 111 | 110 | 109 | 110
191 | 45X45X5 | 5 | 576 | 13.8 | 23 | 38 | 8 | 464 | 117 | 87 | 95 | 97 | 93 | 95 | 96 | 97 | 99 | 97.33333 | 105 | 104 | 102 | 103.6667
192 | 70X70X5 | 5 | 1058 | 13.8 | 25 | 45 | 7 | 460 | 118 | 87 | 90 | 95 | 92 | 92.33333 | 97 | 98 | 96 | 97 | 104 | 103 | 100 | 102.3333
193 | 110X110X6 | 6 | 2172 | 18.1 | 20 | 40 | 8 | 465 | 121 | 87 | 95 | 98 | 99 | 97.33333 | 101 | 103 | 105 | 103 | 109 | 110 | 111 | 110
194 | 80X80X6 | 6 | 439 | 18.1 | 18 | 43 | 7 | 463 | 120 | 87 | 90 | 95 | 98 | 94.33333 | 105 | 104 | 103 | 104 | 104 | 105 | 107 | 105.3333
195 | 70x70x5 | 5 | 929 | 13.8 | 23 | 45 | 10 | 465 | 116 | 87 | 93 | 95 | 97 | 95 | 99 | 96 | 97 | 97.33333 | 110 | 105 | 104 | 106.3333
196 | 90X90X5 | 5 | 2805 | 18.1 | 19 | 40 | 8 | 461 | 120 | 87 | 93 | 95 | 96 | 94.66667 | 99 | 98 | 100 | 99 | 105 | 104 | 106 | 105
197 | 90X90X6 | 6 | 2687 | 13.8 | 22 | 45 | 10 | 464 | 121 | 87 | 94 | 96 | 93 | 94.33333 | 98 | 96 | 100 | 98 | 108 | 104 | 106 | 106
198 | 90X90X5 | 5 | 1402 | 8.2 | 24 | 39 | 9 | 461 | 119 | 87 | 94 | 96 | 97 | 95.66667 | 96 | 99 | 98 | 97.66667 | 105 | 108 | 107 | 106.6667
199 | 70X70X6 | 6 | 884 | 13.8 | 22 | 42 | 10 | 463 | 117 | 87 | 92 | 94 | 96 | 94 | 99 | 98 | 96 | 97.66667 | 110 | 108 | 104 | 107.3333
200 | 70X70X6 | 6 | 1520 | 18.1 | 19 | 45 | 8 | 461 | 116 | 87 | 96 | 96 | 94 | 95.33333 | 96 | 99 | 98 | 97.66667 | 109 | 110 | 108 | 109
201 | 70X70X5 | 5 | 668 | 11.3 | 23 | 42 | 10 | 461 | 117 | 87 | 98 | 96 | 92 | 95.33333 | 100 | 99 | 98 | 99 | 110 | 105 | 104 | 106.3333
202 | 80X80X6 | 6 | 1500 | 16.7 | 21 | 45 | 10 | 462 | 118 | 87 | 96 | 96 | 94 | 95.33333 | 96 | 99 | 98 | 97.66667 | 109 | 110 | 108 | 109
203 | 90X90X6 | 6 | 2681 | 16.7 | 22 | 40 | 8 | 463 | 119 | 87 | 93 | 95 | 97 | 95 | 97 | 99 | 96 | 97.33333 | 104 | 102 | 105 | 103.6667
204 | 70X70X5 | 5 | 368 | 7.3 | 24 | 45 | 4 | 462 | 117 | 87 | 92 | 98 | 96 | 95.33333 | 98 | 96 | 97 | 97 | 114 | 110 | 105 | 109.6667
205 | 90X90X6 | 6 | 1957 | 11.3 | 24 | 33 | 10 | 462 | 120 | 87 | 96 | 95 | 97 | 96 | 97 | 99 | 96 | 97.33333 | 104 | 103 | 105 | 104
206 | 180X180X14 | 14 | 2025 | 11.3 | 23 | 42 | 7 | 465 | 121 | 87 | 100 | 99 | 102 | 100.3333 | 110 | 109 | 105 | 108 | 115 | 114 | 117 | 115.3333
207 | 110X110X6 | 6 | 1200 | 7.3 | 25 | 48 | 7 | 462 | 120 | 87 | 94 | 95 | 96 | 95 | 97 | 99 | 98 | 98 | 109 | 108 | 107 | 108
208 | 180X180X14 | 14 | 2025 | 11.3 | 24 | 30 | 10 | 465 | 120 | 87 | 99 | 97 | 100 | 98.66667 | 110 | 107 | 101 | 106 | 120 | 115 | 117 | 117.3333
209 | 180X180X14 | 14 | 2025 | 11.3 | 24 | 32 | 9 | 463 | 122 | 87 | 101 | 98 | 105 | 101.3333 | 111 | 108 | 105 | 108 | 117 | 114 | 120 | 117
210 | 80X80X5 | 5 | 1640 | 16.7 | 21 | 35 | 10 | 464 | 121 | 87 | 98 | 97 | 95 | 96.66667 | 100 | 97 | 99 | 98.66667 | 110 | 105 | 104 | 106.3333
211 | 180X180X14 | 14 | 2025 | 16.7 | 22 | 45 | 10 | 465 | 120 | 87 | 96 | 98 | 99 | 97.66667 | 105 | 104 | 103 | 104 | 115 | 114 | 117 | 115.3333
212 | 90X90X6 | 6 | 1162 | 11.3 | 24 | 48 | 8 | 462 | 121 | 87 | 92 | 97 | 96 | 95 | 100 | 99 | 98 | 99 | 106 | 104 | 105 | 105
213 | 180X180X14 | 14 | 2025 | 16.7 | 22 | 45 | 9 | 464 | 122 | 87 | 97 | 99 | 96 | 97.33333 | 104 | 103 | 101 | 102.6667 | 117 | 114 | 120 | 117
214 | 180X180X14 | 14 | 1898 | 16.7 | 24 | 48 | 8 | 461 | 123 | 87 | 96 | 99 | 98 | 97.66667 | 107 | 105 | 108 | 106.6667 | 120 | 115 | 117 | 117.3333
215 | 70X70X5 | 5 | 776 | 11.3 | 23 | 38 | 4 | 465 | 117 | 87 | 95 | 96 | 98 | 96.33333 | 107 | 103 | 102 | 104 | 106 | 108 | 107 | 107
216 | 180X180X14 | 14 | 1873 | 11.3 | 24 | 30 | 8 | 465 | 120 | 87 | 100 | 97 | 102 | 99.66667 | 101 | 104 | 110 | 105 | 111 | 115 | 118 | 114.6667
217 | 180X180X14 | 14 | 1874 | 16.7 | 23 | 40 | 9 | 464 | 121 | 87 | 99 | 100 | 103 | 100.6667 | 107 | 109 | 112 | 109.3333 | 116 | 118 | 121 | 118.3333
218 | 180X180X14 | 14 | 1874 | 16.7 | 22 | 39 | 10 | 462 | 120 | 87 | 97 | 100 | 110 | 102.3333 | 107 | 101 | 106 | 104.6667 | 115 | 117 | 118 | 116.6667
219 | 180X180X14 | 14 | 1873 | 11.3 | 24 | 40 | 7 | 462 | 122 | 87 | 100 | 99 | 98 | 99 | 110 | 104 | 105 | 106.3333 | 120 | 115 | 117 | 117.3333
220 | 180X180X14 | 14 | 1835 | 11.3 | 25 | 45 | 7 | 463 | 121 | 87 | 103 | 102 | 99 | 101.3333 | 110 | 107 | 101 | 106 | 116 | 115 | 119 | 116.6667
221 | 180X180X14 | 14 | 2140 | 16.7 | 21 | 48 | 8 | 463 | 119 | 87 | 99 | 97 | 98 | 98 | 105 | 107 | 101 | 104.3333 | 120 | 115 | 117 | 117.3333
222 | 45X45X5 | 5 | 600 | 15 | 23 | 48 | 7 | 463 | 110 | 87 | 94 | 96 | 99 | 96.33333 | 96 | 98 | 105 | 99.66667 | 104 | 103 | 108 | 105
223 | 200X200X12 | 12 | 1840 | 15 | 21 | 42 | 10 | 461 | 122 | 87 | 99 | 98 | 102 | 99.66667 | 107 | 106 | 109 | 107.3333 | 117 | 119 | 120 | 118.6667
224 | 45X45X5 | 5 | 981 | 17.3 | 19 | 35 | 8 | 462 | 115 | 87 | 96 | 94 | 96 | 95.33333 | 99 | 98 | 100 | 99 | 103 | 105 | 104 | 104
225 | 60X60X5 | 5 | 1492 | 15 | 23 | 45 | 8 | 464 | 113 | 87 | 96 | 96 | 94 | 95.33333 | 96 | 99 | 98 | 97.66667 | 109 | 110 | 108 | 109
226 | 55X55X5 | 5 | 1240 | 17.3 | 20 | 45 | 4 | 462 | 110 | 87 | 94 | 96 | 97 | 95.66667 | 96 | 98 | 100 | 98 | 104 | 107 | 108 | 106.3333
227 | 55X55X5 | 5 | 1063 | 10 | 25 | 38 | 4 | 465 | 110 | 87 | 94 | 96 | 98 | 96 | 96 | 98 | 101 | 98.33333 | 104 | 109 | 108 | 107
228 | 110X110X6 | 6 | 1610 | 17.3 | 21 | 40 | 9 | 463 | 118 | 87 | 96 | 97 | 99 | 97.33333 | 98 | 100 | 102 | 100 | 107 | 105 | 109 | 107
229 | 50X50X5 | 4 | 600 | 10 | 24 | 45 | 7 | 465 | 120 | 87 | 96 | 97 | 95 | 96 | 98 | 100 | 102 | 100 | 107 | 105 | 109 | 107
230 | 110X110X7 | 7 | 1160 | 15 | 21 | 45 | 8 | 463 | 118 | 87 | 96 | 98 | 99 | 97.66667 | 101 | 106 | 105 | 104 | 109 | 110 | 112 | 110.3333
231 | 45X45X5 | 5 | 345 | 17.3 | 22 | 39 | 4 | 465 | 122 | 87 | 95 | 97 | 94 | 95.33333 | 99 | 96 | 98 | 97.66667 | 103 | 105 | 102 | 103.3333
232 | 45X45X5 | 5 | 438 | 15 | 22 | 43 | 8 | 463 | 118 | 87 | 95 | 97 | 93 | 95 | 99 | 96 | 100 | 98.33333 | 103 | 105 | 101 | 103
233 | 150X150X20 | 20 | 1875 | 15 | 21 | 40 | 10 | 460 | 116 | 87 | 98 | 100 | 97 | 98.33333 | 102 | 101 | 104 | 102.3333 | 110 | 111 | 115 | 112
234 | 150X150X16 | 16 | 1334 | 15 | 24 | 48 | 8 | 463 | 118 | 87 | 95 | 99 | 100 | 98 | 103 | 107 | 109 | 106.3333 | 112 | 116 | 118 | 115.3333
235 | 110X110X7 | 7 | 1176 | 10 | 24 | 35 | 8 | 465 | 115 | 87 | 95 | 96 | 97 | 96 | 99 | 98 | 100 | 99 | 108 | 107 | 105 | 106.6667
236 | 110X110X7 | 7 | 1275 | 17.3 | 21 | 33 | 9 | 464 | 116 | 87 | 96 | 97 | 99 | 97.33333 | 98 | 100 | 101 | 99.66667 | 107 | 105 | 106 | 106
237 | 80X80X5 | 5 | 978 | 10 | 24 | 45 | 10 | 460 | 116 | 87 | 90 | 95 | 92 | 92.33333 | 97 | 98 | 96 | 97 | 104 | 103 | 100 | 102.3333
238 | 80X80X5 | 5 | 1176 | 10 | 25 | 32 | 10 | 463 | 117 | 87 | 98 | 96 | 92 | 95.33333 | 100 | 99 | 98 | 99 | 110 | 105 | 104 | 106.3333
239 | 130X130X10 | 10 | 1837 | 17.3 | 21 | 38 | 7 | 463 | 118 | 87 | 96 | 98 | 99 | 97.66667 | 103 | 104 | 105 | 104 | 114 | 115 | 113 | 114
240 | 110X110X8 | 8 | 1478 | 15 | 21 | 39 | 8 | 462 | 119 | 87 | 97 | 93 | 99 | 96.33333 | 96 | 100 | 103 | 99.66667 | 105 | 101 | 108 | 104.6667
241 | 110X110X7 | 7 | 1574 | 15 | 22 | 48 | 4 | 461 | 120 | 87 | 92 | 97 | 98 | 95.66667 | 96 | 104 | 100 | 100 | 108 | 109 | 110 | 109
242 | 110X110X8 | 8 | 1226 | 10 | 24 | 35 | 4 | 464 | 121 | 87 | 98 | 95 | 96 | 96.33333 | 97 | 99 | 100 | 98.66667 | 109 | 108 | 107 | 108
243 | 110X110X7 | 7 | 1867 | 10 | 24 | 45 | 7 | 463 | 120 | 87 | 96 | 97 | 99 | 97.33333 | 98 | 100 | 103 | 100.3333 | 107 | 105 | 110 | 107.3333
244 | 110X110X7 | 7 | 1867 | 17.3 | 19 | 40 | 10 | 461 | 119 | 87 | 95 | 98 | 97 | 96.66667 | 100 | 103 | 101 | 101.3333 | 109 | 110 | 107 | 108.6667
245 | 110X110X8 | 8 | 1895 | 15 | 22 | 48 | 7 | 464 | 121 | 87 | 92 | 96 | 97 | 95 | 101 | 99 | 98 | 99.33333 | 107 | 109 | 111 | 109
246 | 70x70x5 | 5 | 1080 | 18.1 | 19 | 40 | 10 | 460 | 196 | 98 | 103 | 108 | 110 | 107 | 114 | 115 | 117 | 115.3333 | 122 | 118 | 124 | 121.3333
247 | 60X60X5 | 5 | 481 | 13.8 | 22 | 30 | 8 | 465 | 195 | 98 | 104 | 109 | 111 | 108 | 114 | 117 | 120 | 117 | 123 | 119 | 121 | 121
248 | 80X80X6 | 6 | 909 | 18.1 | 18 | 40 | 7 | 463 | 199 | 98 | 103 | 108 | 110 | 107 | 115 | 120 | 117 | 117.3333 | 122 | 118 | 123 | 121
249 | 60X60X5 | 5 | 841 | 13.8 | 23 | 48 | 8 | 464 | 197 | 98 | 104 | 109 | 111 | 108 | 113 | 118 | 120 | 117 | 124 | 119 | 123 | 122
250 | 70X70X5 | 5 | 872 | 18.1 | 19 | 30 | 10 | 463 | 194 | 98 | 104 | 109 | 111 | 108 | 114 | 116 | 120 | 116.6667 | 123 | 119 | 121 | 121
251 | 90X90X6 | 6 | 1956 | 13.8 | 24 | 32 | 8 | 461 | 200 | 98 | 103 | 108 | 110 | 107 | 115 | 121 | 117 | 117.6667 | 122 | 118 | 123 | 121
252 | 60X60X5 | 5 | 560 | 18.1 | 19 | 42 | 4 | 464 | 199 | 98 | 103 | 108 | 110 | 107 | 113 | 116 | 114 | 114.3333 | 123 | 119 | 121 | 121
253 | 80X80X6 | 6 | 439 | 13.8 | 23 | 35 | 8 | 462 | 201 | 98 | 98 | 103 | 105 | 102 | 108 | 111 | 110 | 109.6667 | 122 | 118 | 123 | 121
254 | 80X80X6 | 6 | 601 | 13.8 | 24 | 45 | 10 | 461 | 199 | 98 | 102 | 107 | 109 | 106 | 108 | 115 | 112 | 111.6667 | 120 | 116 | 118 | 118
255 | 80X80X6 | 6 | 601 | 18.1 | 19 | 48 | 8 | 462 | 198 | 98 | 102 | 107 | 109 | 106 | 110 | 118 | 115 | 114.3333 | 122 | 117 | 120 | 119.6667
256 | 100X100X10 | 10 | 1261 | 13.8 | 21 | 48 | 9 | 463 | 199 | 98 | 108 | 113 | 115 | 112 | 117 | 118 | 120 | 118.3333 | 123 | 122 | 126 | 123.6667
257 | 70x70x5 | 5 | 997 | 18.1 | 20 | 30 | 8 | 464 | 198 | 98 | 103 | 108 | 110 | 107 | 111 | 115 | 116 | 114 | 120 | 118 | 122 | 120
258 | 80X80X6 | 6 | 1601 | 13.8 | 21 | 45 | 7 | 465 | 197 | 98 | 100 | 105 | 107 | 104 | 110 | 118 | 114 | 114 | 124 | 116 | 123 | 121
259 | 80X80X6 | 6 | 1601 | 18.1 | 18 | 48 | 8 | 459 | 201 | 98 | 104 | 109 | 111 | 108 | 114 | 116 | 120 | 116.6667 | 123 | 119 | 121 | 121
260 | 80X80X8 | 8 | 782 | 8.2 | 24 | 39 | 7 | 460 | 201 | 98 | 103 | 108 | 110 | 107 | 115 | 121 | 117 | 117.6667 | 122 | 118 | 123 | 121
261 | 80X80X8 | 8 | 1740 | 18.1 | 17 | 40 | 8 | 464 | 205 | 98 | 103 | 108 | 110 | 107 | 111 | 119 | 116 | 115.3333 | 120 | 118 | 122 | 120
262 | 80X80X5 | 5 | 978 | 18.1 | 18 | 32 | 8 | 462 | 198 | 98 | 104 | 109 | 111 | 108 | 110 | 117 | 114 | 113.6667 | 124 | 116 | 123 | 121
263 | 80X80X8 | 8 | 978 | 18.1 | 19 | 40 | 9 | 464 | 199 | 98 | 104 | 109 | 111 | 108 | 114 | 117 | 120 | 117 | 123 | 119 | 121 | 121
264 | 60X60X5 | 5 | 726 | 18.1 | 18 | 45 | 7 | 464 | 197 | 98 | 103 | 108 | 110 | 107 | 115 | 121 | 119 | 118.3333 | 122 | 118 | 123 | 121
265 | 60X60X5 | 5 | 734 | 13.8 | 23 | 45 | 10 | 463 | 199 | 98 | 96 | 101 | 103 | 100 | 100 | 107 | 101 | 102.6667 | 115 | 110 | 117 | 114
266 | 80X80X8 | 8 | 1234 | 8.2 | 25 | 40 | 7 | 462 | 197 | 98 | 97 | 102 | 104 | 101 | 108 | 115 | 112 | 111.6667 | 120 | 116 | 118 | 118
267 | 80X80X8 | 8 | 1126 | 13.8 | 24 | 45 | 10 | 463 | 198 | 98 | 99 | 104 | 106 | 103 | 109 | 113 | 114 | 112 | 118 | 116 | 121 | 118.3333
268 | 70X70X5 | 5 | 895 | 13.8 | 24 | 40 | 8 | 462 | 199 | 98 | 100 | 105 | 107 | 104 | 109 | 117 | 115 | 113.6667 | 120 | 118 | 122 | 120
269 | 60X60X5 | 5 | 876 | 13.8 | 25 | 30 | 8 | 464 | 199 | 98 | 102 | 107 | 109 | 106 | 111 | 115 | 116 | 114 | 121 | 118 | 122 | 120.3333
270 | 60X60X5 | 5 | 878 | 8.2 | 26 | 35 | 9 | 465 | 197 | 98 | 102 | 107 | 109 | 106 | 113 | 116 | 114 | 114.3333 | 123 | 119 | 121 | 121
271 | 80X80X8 | 8 | 1815 | 13.8 | 24 | 38 | 10 | 462 | 198 | 98 | 100 | 105 | 107 | 104 | 110 | 115 | 112 | 112.3333 | 120 | 117 | 122 | 119.6667
272 | 60X60X5 | 5 | 898 | 18.1 | 19 | 40 | 8 | 465 | 199 | 98 | 104 | 109 | 111 | 108 | 108 | 119 | 115 | 114 | 123 | 121 | 125 | 123
273 | 60X60X5 | 5 | 876 | 18.1 | 17 | 45 | 8 | 462 | 197 | 98 | 103 | 108 | 110 | 107 | 108 | 117 | 118 | 114.3333 | 121 | 120 | 124 | 121.6667
274 | 60X60X5 | 5 | 672 | 18.1 | 19 | 48 | 8 | 460 | 197 | 98 | 100 | 105 | 107 | 104 | 108 | 118 | 119 | 115 | 122 | 120 | 124 | 122
275 | 60X60X5 | 5 | 772 | 18.1 | 19 | 32 | 8 | 463 | 199 | 98 | 102 | 107 | 109 | 106 | 108 | 119 | 116 | 114.3333 | 123 | 118 | 126 | 122.3333
276 | 80X80X6 | 6 | 1375 | 13.8 | 24 | 30 | 10 | 464 | 200 | 98 | 96 | 101 | 103 | 100 | 108 | 117 | 120 | 115 | 121 | 119 | 124 | 121.3333
277 | 60X60X5 | 5 | 774 | 18.1 | 18 | 35 | 7 | 462 | 201 | 98 | 100 | 105 | 107 | 104 | 108 | 121 | 119 | 116 | 123 | 118 | 126 | 122.3333
278 | 60X60X5 | 5 | 731 | 13.8 | 24 | 39 | 8 | 461 | 199 | 98 | 102 | 107 | 109 | 106 | 110 | 118 | 116 | 114.6667 | 121 | 119 | 124 | 121.3333
279 | 90X90X8 | 8 | 1275 | 18.1 | 20 | 42 | 10 | 462 | 198 | 98 | 102 | 107 | 109 | 106 | 111 | 119 | 113 | 114.3333 | 123 | 117 | 125 | 121.6667
280 | 80X80X6 | 6 | 1871 | 18.1 | 20 | 30 | 10 | 461 | 200 | 98 | 105 | 110 | 112 | 109 | 113 | 119 | 118 | 116.6667 | 124 | 121 | 127 | 124
281 | 70X70X5 | 5 | 978 | 13.8 | 24 | 32 | 10 | 464 | 200 | 98 | 102 | 107 | 109 | 106 | 112 | 119 | 120 | 117 | 125 | 117 | 126 | 122.6667
282 | 90X90X8 | 8 | 2085 | 8.2 | 25 | 40 | 8 | 463 | 201 | 98 | 103 | 108 | 110 | 107 | 113 | 118 | 121 | 117.3333 | 126 | 119 | 128 | 124.3333
283 | 80X80X6 | 6 | 1574 | 13.8 | 23 | 39 | 10 | 462 | 198 | 98 | 100 | 105 | 107 | 104 | 110 | 118 | 114 | 114 | 124 | 116 | 123 | 121
284 | 80X80X6 | 6 | 1678 | 18.1 | 21 | 43 | 7 | 465 | 197 | 98 | 104 | 109 | 111 | 108 | 114 | 116 | 120 | 116.6667 | 123 | 119 | 121 | 121
285 | 70X70X5 | 5 | 898 | 18.1 | 19 | 45 | 8 | 461 | 199 | 98 | 103 | 108 | 110 | 107 | 115 | 121 | 117 | 117.6667 | 122 | 118 | 123 | 121
286 | 70X70X5 | 5 | 892 | 13.8 | 22 | 40 | 10 | 464 | 200 | 98 | 105 | 110 | 112 | 109 | 113 | 119 | 118 | 116.6667 | 124 | 121 | 127 | 124
287 | 70X70X5 | 5 | 771 | 8.2 | 25 | 48 | 8 | 462 | 199 | 98 | 103 | 108 | 110 | 107 | 112 | 120 | 117 | 116.3333 | 126 | 119 | 124 | 123
288 | 60X60X5 | 5 | 678 | 13.8 | 24 | 45 | 8 | 465 | 198 | 98 | 104 | 109 | 111 | 108 | 109 | 118 | 115 | 114 | 128 | 116 | 122 | 122
289 | 70X70X5 | 5 | 775 | 18.1 | 20 | 40 | 4 | 463 | 195 | 98 | 105 | 110 | 112 | 109 | 110 | 117 | 116 | 114.3333 | 121 | 119 | 128 | 122.6667
290 | 80X80X6 | 6 | 976 | 13.8 | 25 | 45 | 8 | 461 | 193 | 98 | 103 | 108 | 110 | 107 | 112 | 120 | 119 | 117 | 122 | 118 | 124 | 121.3333
291 | 80X80X6 | 6 | 1275 | 18.1 | 20 | 48 | 7 | 463 | 199 | 98 | 103 | 108 | 110 | 107 | 111 | 115 | 117 | 114.3333 | 130 | 119 | 128 | 125.6667
292 | 60X60X5 | 5 | 583 | 11.3 | 24 | 30 | 8 | 463 | 200 | 98 | 103 | 108 | 110 | 107 | 107 | 117 | 118 | 114 | 128 | 115 | 129 | 124
293 | 70X70X5 | 5 | 630 | 7.3 | 26 | 33 | 8 | 462 | 201 | 98 | 103 | 108 | 110 | 107 | 109 | 117 | 118 | 114.6667 | 123 | 119 | 124 | 122
294 | 80X80X6 | 6 | 817 | 11.3 | 24 | 38 | 9 | 461 | 201 | 98 | 104 | 109 | 111 | 108 | 108 | 118 | 119 | 115 | 121 | 116 | 124 | 120.3333
295 | 60X60X5 | 5 | 368 | 7.3 | 25 | 40 | 10 | 462 | 202 | 98 | 100 | 105 | 107 | 104 | 109 | 119 | 116 | 114.6667 | 120 | 121 | 122 | 121
296 | 70X70X7 | 7 | 633 | 11.3 | 24 | 32 | 8 | 465 | 199 | 98 | 102 | 107 | 109 | 106 | 108 | 117 | 115 | 113.3333 | 123 | 121 | 124 | 122.6667
297 | 70X70X5 | 5 | 665 | 11.3 | 23 | 39 | 9 | 463 | 203 | 98 | 105 | 110 | 112 | 109 | 113 | 119 | 118 | 116.6667 | 124 | 121 | 127 | 124
298 | 60X60X5 | 5 | 245 | 7.3 | 25 | 45 | 8 | 464 | 205 | 98 | 103 | 108 | 110 | 107 | 108 | 119 | 118 | 115 | 122 | 121 | 127 | 123.3333
299 | 60X60X5 | 5 | 658 | 11.3 | 24 | 48 | 8 | 462 | 204 | 98 | 103 | 108 | 110 | 107 | 113 | 116 | 114 | 114.3333 | 123 | 119 | 121 | 121
300 | 80X80X6 | 6 | 616 | 16.7 | 23 | 35 | 7 | 463 | 203 | 98 | 104 | 109 | 111 | 108 | 114 | 116 | 120 | 116.6667 | 123 | 119 | 121 | 121
301 | 80X80X8 | 8 | 1704 | 11.3 | 22 | 38 | 4 | 465 | 199 | 98 | 96 | 101 | 103 | 100 | 108 | 117 | 120 | 115 | 121 | 119 | 124 | 121.3333
302 | 60X60X5 | 5 | 700 | 7.3 | 23 | 40 | 9 | 464 | 203 | 98 | 99 | 104 | 106 | 103 | 109 | 113 | 114 | 112 | 118 | 116 | 121 | 118.3333
303 | 80X80X8 | 8 | 1056 | 11.3 | 23 | 45 | 10 | 463 | 199 | 98 | 108 | 113 | 115 | 112 | 117 | 118 | 120 | 118.3333 | 123 | 122 | 126 | 123.6667
304 | 80X80X8 | 8 | 1598 | 16.7 | 22 | 40 | 8 | 462 | 198 | 98 | 96 | 101 | 103 | 100 | 108 | 117 | 120 | 115 | 121 | 119 | 124 | 121.3333
305 | 60X60X5 | 5 | 370 | 7.3 | 24 | 40 | 9 | 464 | 205 | 98 | 105 | 108 | 111 | 108 | 115 | 120 | 118 | 117.6667 | 121 | 123 | 122 | 122
306 | 80X80X8 | 8 | 972 | 7.3 | 24 | 45 | 7 | 462 | 199 | 98 | 104 | 107 | 110 | 107 | 116 | 117 | 121 | 118 | 120 | 122 | 124 | 122
307 | 70X70X5 | 5 | 732 | 11.3 | 25 | 33 | 8 | 464 | 203 | 98 | 105 | 108 | 111 | 108 | 114 | 120 | 119 | 117.6667 | 121 | 124 | 124 | 123
308 | 70X70X5 | 5 | 778 | 16.7 | 21 | 30 | 8 | 462 | 205 | 98 | 105 | 108 | 111 | 108 | 115 | 120 | 117 | 117.3333 | 121 | 123 | 122 | 122
309 | 60X60X5 | 5 | 638 | 16.7 | 21 | 42 | 8 | 463 | 203 | 98 | 104 | 107 | 110 | 107 | 116 | 117 | 122 | 118.3333 | 120 | 122 | 124 | 122
310 | 80X80X5 | 5 | 895 | 11.3 | 23 | 40 | 7 | 463 | 200 | 98 | 104 | 107 | 110 | 107 | 114 | 114 | 117 | 115 | 121 | 123 | 122 | 122
311 | 70X70X5 | 5 | 634 | 7.3 | 24 | 45 | 10 | 468 | 203 | 98 | 99 | 102 | 105 | 102 | 109 | 110 | 112 | 110.3333 | 120 | 122 | 124 | 122
312 | 70X70X5 | 5 | 637 | 11.3 | 23 | 48 | 8 | 466 | 202 | 98 | 103 | 106 | 109 | 106 | 109 | 112 | 116 | 112.3333 | 118 | 120 | 119 | 119
313 | 70X70X5 | 5 | 678 | 16.7 | 21 | 32 | 10 | 465 | 201 | 98 | 103 | 106 | 109 | 106 | 111 | 115 | 119 | 115 | 119 | 122 | 121 | 120.6667
314 | 80X80X5 | 5 | 975 | 16.7 | 21 | 35 | 10 | 463 | 203 | 98 | 109 | 112 | 115 | 112 | 118 | 120 | 119 | 119 | 124 | 123 | 127 | 124.6667
315 | 80X80X5 | 5 | 678 | 7.3 | 25 | 45 | 9 | 460 | 199 | 98 | 104 | 107 | 110 | 107 | 112 | 116 | 116 | 114.6667 | 120 | 120 | 123 | 121
316 | 90X90X8 | 8 | 1236 | 16.7 | 22 | 48 | 10 | 464 | 198 | 98 | 101 | 104 | 107 | 104 | 111 | 114 | 119 | 114.6667 | 118 | 124 | 124 | 122
317 | 90X90X8 | 8 | 1234 | 16.7 | 21 | 40 | 8 | 462 | 199 | 98 | 105 | 108 | 111 | 108 | 115 | 120 | 117 | 117.3333 | 121 | 123 | 122 | 122
318 | 80X80X5 | 5 | 1236 | 11.3 | 23 | 40 | 8 | 461 | 198 | 98 | 104 | 107 | 110 | 107 | 116 | 117 | 122 | 118.3333 | 120 | 122 | 124 | 122
319 | 90X90X8 | 8 | 1572 | 16.7 | 20 | 45 | 4 | 462 | 196 | 98 | 104 | 107 | 110 | 107 | 112 | 116 | 120 | 116 | 120 | 120 | 123 | 121
320 | 60X60X5 | 5 | 874 | 11.3 | 24 | 40 | 9 | 462 | 197 | 98 | 105 | 108 | 111 | 108 | 111 | 114 | 118 | 114.3333 | 118 | 124 | 124 | 122
321 | 90X90X8 | 8 | 1572 | 16.7 | 23 | 30 | 7 | 466 | 200 | 98 | 105 | 108 | 111 | 108 | 115 | 120 | 118 | 117.6667 | 121 | 123 | 122 | 122
322 | 90X90X8 | 8 | 1572 | 16.7 | 21 | 38 | 8 | 462 | 198 | 98 | 104 | 107 | 110 | 107 | 116 | 119 | 122 | 119 | 120 | 122 | 124 | 122
323 | 90X90X8 | 8 | 1273 | 11.3 | 24 | 39 | 8 | 460 | 197 | 98 | 97 | 100 | 103 | 100 | 101 | 101 | 108 | 103.3333 | 112 | 115 | 118 | 115
324 | 60X60X5 | 5 | 436 | 5.8 | 27 | 40 | 4 | 461 | 190 | 98 | 98 | 101 | 104 | 101 | 109 | 112 | 116 | 112.3333 | 118 | 120 | 119 | 119
325 | 70X70X5 | 5 | 699 | 10 | 23 | 42 | 8 | 463 | 192 | 98 | 115 | 118 | 121 | 118 | 124 | 128 | 130 | 127.3333 | 129 | 132 | 135 | 132
326 | 60X60X5 | 5 | 560 | 10 | 24 | 39 | 8 | 460 | 187 | 98 | 100 | 103 | 106 | 103 | 110 | 114 | 114 | 112.6667 | 118 | 118 | 122 | 119.3333
327 | 60X60X5 | 5 | 232 | 17.3 | 20 | 43 | 7 | 460 | 185 | 98 | 101 | 104 | 107 | 104 | 110 | 115 | 118 | 114.3333 | 120 | 120 | 123 | 121
328 | 70X70X5 | 5 | 997 | 17.3 | 22 | 40 | 7 | 460 | 190 | 98 | 103 | 106 | 109 | 106 | 112 | 116 | 116 | 114.6667 | 120 | 121 | 123 | 121.3333
329 | 70X70X5 | 5 | 699 | 10 | 26 | 39 | 8 | 462 | 192 | 98 | 103 | 106 | 109 | 106 | 114 | 114 | 117 | 115 | 121 | 123 | 122 | 122
330 | 60X60X5 | 5 | 530 | 17.3 | 22 | 45 | 10 | 466 | 198 | 98 | 100 | 103 | 106 | 103 | 109 | 110 | 112 | 110.3333 | 120 | 122 | 124 | 122
331 | 60X60X5 | 5 | 583 | 10 | 24 | 45 | 8 | 460 | 194 | 98 | 101 | 104 | 107 | 104 | 111 | 112 | 116 | 113 | 119 | 120 | 123 | 120.6667
332 | 90X90X8 | 8 | 2370 | 15 | 24 | 38 | 10 | 463 | 205 | 98 | 105 | 108 | 111 | 108 | 109 | 115 | 120 | 114.6667 | 123 | 123 | 126 | 124
333 | 90X90X8 | 8 | 2370 | 15 | 21 | 40 | 8 | 460 | 202 | 98 | 104 | 107 | 110 | 107 | 109 | 118 | 118 | 115 | 122 | 121 | 125 | 122.6667
334 | 90X90X8 | 8 | 1580 | 10 | 25 | 42 | 9 | 461 | 203 | 98 | 101 | 104 | 107 | 104 | 109 | 119 | 119 | 115.6667 | 122 | 122 | 125 | 123
335 | 90X90X8 | 8 | 1516 | 17.3 | 20 | 45 | 7 | 462 | 200 | 98 | 103 | 106 | 109 | 106 | 109 | 116 | 120 | 115 | 120 | 123 | 127 | 123.3333
336 | 90X90X8 | 8 | 1516 | 17.3 | 21 | 48 | 10 | 460 | 201 | 98 | 102 | 105 | 108 | 105 | 109 | 114 | 118 | 113.6667 | 118 | 124 | 126 | 122.6667
337 | 45X45X5 | 5 | 480 | 10 | 24 | 30 | 7 | 460 | 200 | 98 | 97 | 100 | 103 | 100 | 109 | 120 | 118 | 115.6667 | 121 | 121 | 125 | 122.3333
338 | 45X45X5 | 5 | 396 | 17.3 | 20 | 32 | 8 | 458 | 188 | 98 | 101 | 104 | 107 | 104 | 109 | 119 | 122 | 116.6667 | 120 | 123 | 127 | 123.3333
339 | 80X80X5 | 5 | 1275 | 15 | 21 | 30 | 8 | 465 | 198 | 98 | 104 | 107 | 110 | 107 | 109 | 118 | 120 | 115.6667 | 123 | 122 | 128 | 124.3333
340 | 80X80X5 | 5 | 1178 | 10 | 24 | 40 | 10 | 462 | 199 | 98 | 103 | 106 | 109 | 106 | 111 | 116 | 119 | 115.3333 | 121 | 121 | 125 | 122.3333
341 | 90X90X8 | 8 | 1397 | 17.3 | 20 | 42 | 8 | 460 | 198 | 98 | 103 | 106 | 109 | 106 | 112 | 113 | 120 | 115 | 119 | 123 | 126 | 122.6667
342 | 90X90X8 | 8 | 1395 | 17.3 | 21 | 35 | 7 | 462 | 204 | 98 | 104 | 107 | 110 | 107 | 113 | 115 | 118 | 115.3333 | 121 | 124 | 127 | 124
343 | 90X90X8 | 8 | 1421 | 10 | 24 | 42 | 8 | 463 | 201 | 98 | 106 | 109 | 112 | 109 | 114 | 118 | 120 | 117.3333 | 123 | 124 | 128 | 125
344 | 80X80X5 | 5 | 1176 | 17.3 | 21 | 45 | 8 | 462 | 200 | 98 | 103 | 106 | 109 | 106 | 113 | 120 | 120 | 117.6667 | 119 | 125 | 127 | 123.6667
345 | 80X80X5 | 5 | 1178 | 17.3 | 19 | 30 | 8 | 460 | 200 | 98 | 105 | 108 | 111 | 108 | 115 | 120 | 117 | 117.3333 | 121 | 123 | 122 | 122
346 | 80X80X6 | 6 | 1184 | 17.3 | 20 | 40 | 7 | 462 | 203 | 98 | 104 | 107 | 110 | 107 | 112 | 116 | 116 | 114.6667 | 120 | 120 | 123 | 121
347 | 75X75X5 | 5 | 973 | 15 | 21 | 42 | 10 | 461 | 204 | 98 | 101 | 104 | 107 | 104 | 111 | 114 | 119 | 114.6667 | 118 | 124 | 124 | 122
348 | 90X90X8 | 8 | 1178 | 17.3 | 21 | 39 | 8 | 462 | 203 | 98 | 106 | 109 | 112 | 109 | 114 | 118 | 120 | 117.3333 | 123 | 124 | 128 | 125
349 | 80X80X5 | 5 | 1176 | 15 | 23 | 43 | 9 | 465 | 201 | 98 | 104 | 107 | 110 | 107 | 113 | 117 | 121 | 117 | 121 | 126 | 125 | 124
350 | 90X90X8 | 8 | 1836 | 10 | 23 | 45 | 10 | 465 | 200 | 98 | 100 | 103 | 106 | 103 | 110 | 114 | 114 | 112.6667 | 118 | 118 | 122 | 119.3333
351 | 90X90X8 | 8 | 1872 | 15 | 21 | 45 | 10 | 464 | 203 | 98 | 101 | 104 | 107 | 104 | 110 | 116 | 120 | 115.3333 | 123 | 120 | 123 | 122
352 | 90X90X8 | 8 | 1872 | 17.3 | 20 | 40 | 10 | 465 | 205 | 98 | 103 | 106 | 109 | 106 | 109 | 115 | 118 | 114 | 123 | 123 | 125 | 123.6667
353 | 100X100X10 | 10 | 1406 | 15.5 | 17 | 40 | 10 | 459.7614 | 220 | 100 | 109 | 110 | 114 | 111 | 117 | 115 | 118 | 116.6667 | 122 | 124 | 125 | 123.6667
354 | 100X100X10 | 10 | 1406 | 19.2 | 15 | 45 | 12 | 459.6584 | 222 | 100 | 108 | 111 | 114 | 111 | 120 | 117 | 119 | 118.6667 | 123 | 121 | 124 | 122.6667
355 | 100X100X10 | 10 | 1406 | 15.5 | 18 | 48 | 13 | 460.0469 | 225 | 100 | 107 | 110 | 115 | 110.6667 | 117 | 120 | 118 | 118.3333 | 122 | 123 | 126 | 123.6667
356 | 100X100X10 | 10 | 1406 | 19.2 | 14 | 85 | 12 | 461.4812 | 224 | 100 | 106 | 111 | 113 | 110 | 120 | 118 | 119 | 119 | 124 | 123 | 125 | 124
357 | 100X100X10 | 10 | 1163 | 19.2 | 15 | 40 | 12 | 459.9622 | 223 | 100 | 107 | 111 | 114 | 110.6667 | 120 | 116 | 119 | 118.3333 | 123 | 121 | 126 | 123.3333
358 | 100X100X10 | 10 | 1163 | 15.5 | 18 | 45 | 12 | 460 | 223 | 100 | 109 | 110 | 115 | 111.3333 | 117 | 121 | 118 | 118.6667 | 122 | 123 | 125 | 123.3333
359 | 100X100X10 | 10 | 1464 | 19.2 | 14 | 45 | 12 | 458.656 | 225 | 100 | 108 | 109 | 110 | 109 | 115 | 118 | 117 | 116.6667 | 122 | 120 | 125 | 122.3333
360 | 100X100X10 | 10 | 1464 | 15.5 | 19 | 48 | 13 | 458.6935 | 224 | 100 | 110 | 115 | 117 | 114 | 120 | 118 | 122 | 120 | 123 | 126 | 128 | 125.6667
361 | 100X100X8 | 8 | 1296 | 19.2 | 13 | 85 | 13 | 460.3783 | 226 | 100 | 108 | 110 | 111 | 109.6667 | 116 | 115 | 118 | 116.3333 | 120 | 122 | 121 | 121
362 | 100X100X8 | 8 | 1296 | 9 | 22 | 85 | 12 | 460 | 227 | 100 | 109 | 107 | 110 | 108.6667 | 114 | 118 | 116 | 116 | 124 | 123 | 122 | 123
363 | 100X100X8 | 8 | 1296 | 15.5 | 19 | 52 | 14 | 460.5667 | 225 | 100 | 109 | 111 | 114 | 111.3333 | 120 | 116 | 119 | 118.3333 | 123 | 121 | 126 | 123.3333
364 | 100X100X8 | 8 | 1296 | 19.2 | 13 | 40 | 13 | 458.9064 | 226 | 100 | 107 | 110 | 115 | 110.6667 | 117 | 121 | 118 | 118.6667 | 122 | 123 | 125 | 123.3333
365 | 100X100X8 | 8 | 1188 | 19.2 | 14 | 48 | 13 | 460 | 225 | 100 | 105 | 110 | 111 | 108.6667 | 116 | 119 | 118 | 117.6667 | 120 | 122 | 121 | 121
366 | 100X100X8 | 8 | 1188 | 9 | 23 | 85 | 12 | 460.9071 | 226 | 100 | 109 | 111 | 110 | 110 | 114 | 117 | 116 | 115.6667 | 124 | 123 | 122 | 123
367 | 100X100X8 | 8 | 1188 | 15.5 | 18 | 50 | 13 | 458.9789 | 224 | 100 | 106 | 111 | 114 | 110.3333 | 120 | 117 | 119 | 118.6667 | 123 | 121 | 124 | 122.6667
368 | 100X100X8 | 8 | 1296 | 19.2 | 14 | 55 | 14 | 460.0553 | 224 | 100 | 109 | 110 | 115 | 111.3333 | 119 | 121 | 118 | 119.3333 | 122 | 123 | 120 | 121.6667
369 | 80X80X6 | 6 | 1757 | 9 | 22 | 48 | 12 | 460.06 | 224 | 100 | 102 | 103 | 100 | 101.6667 | 101 | 107 | 110 | 106 | 115 | 117 | 120 | 117.3333
370 | 80X80X6 | 6 | 1191 | 15.5 | 17 | 85 | 13 | 460.9785 | 224 | 100 | 105 | 104 | 108 | 105.6667 | 112 | 115 | 116 | 114.3333 | 120 | 118 | 121 | 119.6667
371 | 80X80X6 | 6 | 1209 | 19.2 | 14 | 52 | 13 | 460.7199 | 225 | 100 | 107 | 109 | 111 | 109 | 116 | 115 | 118 | 116.3333 | 121 | 122 | 124 | 122.3333
372 | 100X100X8 | 8 | 1274 | 15.5 | 17 | 52 | 11 | 458.656 | 225 | 100 | 112 | 111 | 108 | 110.3333 | 115 | 119 | 121 | 118.3333 | 123 | 125 | 128 | 125.3333
373 | 100X100X8 | 8 | 1274 | 19.2 | 13 | 40 | 11 | 460.0682 | 226 | 100 | 110 | 110 | 108 | 109.3333 | 118 | 117 | 120 | 118.3333 | 121 | 124 | 126 | 123.6667
374 | 100X100X8 | 8 | 1274 | 15.5 | 17 | 45 | 12 | 458.6911 | 227 | 100 | 112 | 107 | 108 | 109 | 119 | 118 | 120 | 119 | 122 | 124 | 127 | 124.3333
375 | 100X100X8 | 8 | 1274 | 19.2 | 13 | 48 | 13 | 459.0866 | 228 | 100 | 107 | 109 | 108 | 108 | 116 | 119 | 118 | 117.6667 | 123 | 126 | 128 | 125.6667
376 | 100X100X8 | 8 | 1390 | 9 | 22 | 85 | 13 | 460 | 223 | 100 | 104 | 108 | 108 | 106.6667 | 114 | 117 | 116 | 115.6667 | 124 | 125 | 129 | 126
377 | 100X100X8 | 8 | 1390 | 15.5 | 18 | 50 | 12 | 460 | 221 | 100 | 110 | 103 | 108 | 107 | 120 | 117 | 119 | 118.6667 | 121 | 124 | 130 | 125
378 | 100X100X8 | 8 | 1390 | 19.2 | 14 | 55 | 14 | 460 | 222 | 100 | 111 | 107 | 108 | 108.6667 | 119 | 121 | 118 | 119.3333 | 123 | 126 | 125 | 124.6667
379 | 100X100X8 | 8 | 1390 | 9 | 22 | 40 | 13 | 459.4703 | 224 | 100 | 110 | 110 | 108 | 109.3333 | 118 | 119 | 121 | 119.3333 | 122 | 127 | 127 | 125.3333
380 | 100X100X8 | 8 | 1247 | 9 | 22 | 48 | 13 | 459.5757 | 224 | 100 | 110 | 112 | 113 | 111.6667 | 118 | 119 | 121 | 119.3333 | 124 | 127 | 130 | 127
381 | 100X100X8 | 8 | 1247 | 15.5 | 18 | 60 | 14 | 458.511 | 223 | 100 | 111 | 109 | 112 | 110.6667 | 120 | 119 | 117 | 118.6667 | 125 | 126 | 123 | 124.6667
382 | 100X100X8 | 8 | 1247 | 19.2 | 14 | 50 | 14 | 460.1865 | 225 | 100 | 112 | 110 | 113 | 111.6667 | 121 | 118 | 119 | 119.3333 | 126 | 128 | 125 | 126.3333
383 | 100X100X8 | 8 | 1247 | 15.5 | 17 | 55 | 12 | 460.7552 | 225 | 100 | 108 | 110 | 111 | 109.6667 | 116 | 115 | 118 | 116.3333 | 120 | 122 | 121 | 121
384 | 100X100X8 | 8 | 1360 | 19.2 | 14 | 40 | 11 | 460 | 226 | 100 | 109 | 107 | 110 | 108.6667 | 114 | 118 | 116 | 116 | 124 | 123 | 122 | 123
385 | 100X100X8 | 8 | 1360 | 9 | 22 | 50 | 11 | 459.5921 | 224 | 100 | 109 | 111 | 114 | 111.3333 | 120 | 116 | 119 | 118.3333 | 123 | 121 | 126 | 123.3333
386 | 100X100X8 | 8 | 1360 | 15.5 | 18 | 52 | 12 | 461.1167 | 227 | 100 | 107 | 110 | 115 | 110.6667 | 117 | 121 | 118 | 118.6667 | 122 | 123 | 125 | 123.3333
387 | 100X100X8 | 8 | 1360 | 19.2 | 15 | 45 | 13 | 460 | 224 | 100 | 110 | 112 | 113 | 111.6667 | 118 | 119 | 121 | 119.3333 | 124 | 127 | 130 | 127
388 | 100X100X7 | 7 | 1175 | 15.5 | 18 | 45 | 12 | 461.1413 | 221 | 100 | 107 | 110 | 111 | 109.3333 | 117 | 115 | 119 | 117 | 130 | 128 | 126 | 128
389 | 100X100X7 | 7 | 1175 | 19.2 | 13 | 60 | 13 | 460 | 223 | 100 | 109 | 110 | 107 | 108.6667 | 118 | 117 | 115 | 116.6667 | 128 | 129 | 126 | 127.6667
390 | 100X100X7 | 7 | 1175 | 15.5 | 17 | 50 | 12 | 458.6703 | 222 | 100 | 110 | 110 | 109 | 109.6667 | 118 | 117 | 119 | 118 | 123 | 124 | 126 | 124.3333
391 | 100X100X7 | 7 | 1175 | 19.2 | 13 | 55 | 13 | 460 | 221 | 100 | 112 | 111 | 108 | 110.3333 | 119 | 118 | 116 | 117.6667 | 121 | 124 | 127 | 124
392 | 100X100X7 | 7 | 1175 | 15.5 | 17 | 40 | 4 | 461.139 | 223 | 100 | 108 | 107 | 109 | 108 | 116 | 119 | 121 | 118.6667 | 120 | 122 | 126 | 122.6667
393 | 100X100X7 | 7 | 1175 | 19.2 | 13 | 40 | 15 | 459.646 | 224 | 100 | 110 | 109 | 108 | 109 | 115 | 117 | 121 | 117.6667 | 123 | 124 | 129 | 125.3333
394 | 110X110X8 | 8 | 1444 | 13.5 | 20 | 40 | 14 | 459.2649 | 225 | 100 | 110 | 112 | 113 | 111.6667 | 118 | 119 | 121 | 119.3333 | 124 | 127 | 130 | 127
395 | 110X110X8 | 8 | 1444 | 17.9 | 15 | 50 | 12 | 461.2492 | 226 | 100 | 110 | 110 | 108 | 109.3333 | 118 | 119 | 121 | 119.3333 | 122 | 127 | 127 | 125.3333
396 | 150X150X13 | 13 | 1640 | 13.8 | 23 | 40 | 8 | 463 | 204 | 100 | 105 | 108 | 111 | 108 | 114 | 120 | 117 | 117 | 119 | 123 | 121 | 121
397 | 150X150X13 | 13 | 1540 | 13.8 | 24 | 35 | 9 | 465 | 203 | 100 | 104 | 107 | 110 | 107 | 115 | 117 | 120 | 117.3333 | 118 | 122 | 123 | 121
398 | 203X203X26 | 26 | 2376 | 18.1 | 19 | 48 | 8 | 465 | 200 | 100 | 110 | 114 | 117 | 113.6667 | 115 | 118 | 122 | 118.3333 | 124 | 132 | 141 | 132.3333
399 | 203X203X26 | 26 | 2751 | 13.8 | 23 | 30 | 4 | 464 | 201 | 100 | 111 | 114 | 120 | 115 | 117 | 119 | 123 | 119.6667 | 121 | 129 | 138 | 129.3333
400 | 80X80X6 | 6 | 1578 | 18.1 | 19 | 45 | 8 | 461 | 196 | 100 | 106 | 109 | 110 | 108.3333 | 115 | 117 | 121 | 117.6667 | 118 | 122 | 123 | 121
401 | 203X203X26 | 26 | 2337 | 8.2 | 24 | 33 | 8 | 464 | 202 | 100 | 110 | 115 | 117 | 114 | 120 | 118 | 122 | 120 | 123 | 131 | 140 | 131.3333
402 | 203X203X26 | 26 | 2336 | 18.1 | 19 | 40 | 8 | 464 | 198 | 100 | 111 | 113 | 120 | 114.6667 | 118 | 119 | 124 | 120.3333 | 123 | 132 | 138 | 131
403 | 203X203X26 | 26 | 2298 | 13.8 | 24 | 45 | 9 | 465 | 199 | 100 | 111 | 114 | 120 | 115 | 116 | 119 | 123 | 119.3333 | 121 | 129 | 138 | 129.3333
404 | 203X203X26 | 26 | 2298 | 13.8 | 22 | 42 | 9 | 461 | 199 | 100 | 109 | 108 | 112 | 109.6667 | 115 | 116 | 120 | 117 | 118 | 126 | 135 | 126.3333
405 | 203X203X26 | 26 | 3151 | 11.3 | 23 | 42 | 10 | 460 | 198 | 100 | 109 | 110 | 115 | 111.3333 | 118 | 117 | 122 | 119 | 120 | 128 | 137 | 128.3333
406 | 203X203X26 | 26 | 2900 | 16.7 | 22 | 45 | 10 | 464 | 197 | 100 | 110 | 111 | 116 | 112.3333 | 115 | 118 | 120 | 117.6667 | 122 | 130 | 139 | 130.3333
407 | 203X203X26 | 26 | 2900 | 16.7 | 23 | 45 | 10 | 463 | 195 | 100 | 107 | 110 | 114 | 110.3333 | 118 | 116 | 124 | 119.3333 | 123 | 131 | 140 | 131.3333
408 | 203X203X26 | 26 | 2320 | 11.3 | 23 | 40 | 8 | 461 | 196 | 100 | 111 | 114 | 120 | 115 | 116 | 119 | 123 | 119.3333 | 121 | 129 | 139 | 129.6667
409 | 203X203X26 | 26 | 2338 | 16.7 | 23 | 30 | 4 | 461 | 196 | 100 | 110 | 115 | 117 | 114 | 121 | 118 | 122 | 120.3333 | 123 | 130 | 140 | 131
410 | 203X203X26 | 26 | 2328 | 16.7 | 23 | 33 | 9 | 464 | 197 | 100 | 110 | 111 | 116 | 112.3333 | 119 | 118 | 120 | 119 | 122 | 130 | 139 | 130.3333
411 | 203X203X26 | 26 | 2328 | 16.7 | 22 | 42 | 8 | 465 | 197 | 100 | 111 | 110 | 114 | 111.6667 | 117 | 116 | 124 | 119 | 124 | 131 | 141 | 132
412 | 203X203X26 | 26 | 1826 | 16.7 | 22 | 45 | 7 | 463 | 199 | 100 | 106 | 108 | 110 | 108 | 111 | 118 | 122 | 117 | 123 | 133 | 136 | 130.6667
413 | 200X200X24 | 24 | 1536 | 16.7 | 23 | 48 | 10 | 468 | 198 | 100 | 107 | 110 | 112 | 109.6667 | 115 | 117 | 120 | 117.3333 | 122 | 130 | 139 | 130.3333
414 | 203X203X26 | 26 | 1826 | 11.3 | 24 | 35 | 8 | 465 | 199 | 100 | 111 | 108 | 115 | 111.3333 | 119 | 121 | 123 | 121 | 125 | 133 | 142 | 133.3333
415 | 203X203X12 | 12 | 2026 | 17.3 | 19 | 45 | 9 | 465 | 200 | 100 | 110 | 108 | 118 | 112 | 117 | 120 | 121 | 119.3333 | 124 | 132 | 141 | 132.3333
416 | 203X203X12 | 12 | 1340 | 10 | 23 | 32 | 7 | 462 | 188 | 100 | 109 | 108 | 116 | 111 | 119 | 118 | 123 | 120 | 126 | 134 | 143 | 134.3333
417 | 203X203X16 | 16 | 1740 | 17.3 | 21 | 45 | 10 | 464 | 188 | 100 | 103 | 108 | 120 | 110.3333 | 117 | 119 | 121 | 119 | 124 | 132 | 141 | 132.3333
418 | 203X203X16 | 16 | 1815 | 17.3 | 19 | 35 | 8 | 463 | 192 | 100 | 110 | 113 | 121 | 114.6667 | 118 | 119 | 126 | 121 | 128 | 136 | 145 | 136.3333
419 | 203X203X12 | 12 | 1240 | 15 | 21 | 33 | 8 | 462 | 190 | 100 | 110 | 112 | 117 | 113 | 120 | 119 | 126 | 121.6667 | 124 | 132 | 140 | 132
420 | 203X203X16 | 16 | 1907 | 15 | 21 | 40 | 10 | 462 | 196 | 100 | 112 | 110 | 116 | 112.6667 | 117 | 119 | 121 | 119 | 128 | 136 | 145 | 136.3333
421 | 203X203X29 | 29 | 2836 | 17.3 | 18 | 45 | 8 | 463 | 190 | 100 | 109 | 108 | 115 | 110.6667 | 117 | 121 | 123 | 120.3333 | 126 | 132 | 144 | 134
422 | 203X203X29 | 29 | 2836 | 15 | 23 | 40 | 9 | 463 | 192 | 100 | 111 | 114 | 120 | 115 | 116 | 119 | 123 | 119.3333 | 121 | 129 | 138 | 129.3333
423 | 203X203X29 | 29 | 2836 | 15 | 22 | 45 | 8 | 463 | 189 | 100 | 108 | 120 | 117 | 115 | 119 | 121 | 124 | 121.3333 | 132 | 141 | 135 | 136
424 | 130X130X13 | 13 | 1019 | 15.5 | 18 | 52 | 13 | 460.208 | 230 | 110 | 111 | 114 | 120 | 115 | 117 | 119 | 123 | 119.6667 | 121 | 124 | 128 | 124.3333